## Sheet1
GAC | GAS | BET | Vt | Vmeso | Vmic | %C | %O | %N | Temp(K) | Pessure | Adsorp(mmol/g)
CAQF-30 | Methane | 2114 | 1.307 |  | 1.142 |  |  |  | 283 | 0.7685459 | 0.2901836
|  | 2114 | 1.307 |  | 1.142 |  |  |  | 283 | 1.978978 | 0.6347767
|  | 2114 | 1.307 |  | 1.142 |  |  |  | 283 | 4.088098 | 1.015643
|  | 2114 | 1.307 |  | 1.142 |  |  |  | 283 | 5.89405 | 1.296758
|  | 2114 | 1.307 |  | 1.142 |  |  |  | 283 | 10.24802 | 1.722965
|  | 2114 | 1.307 |  | 1.142 |  |  |  | 283 | 15.19827 | 2.103831
|  | 2114 | 1.307 |  | 1.142 |  |  |  | 283 | 20.89356 | 2.42122
|  | 2114 | 1.307 |  | 1.142 |  |  |  | 283 | 29.2797 | 2.720472
|  | 2114 | 1.307 |  | 1.142 |  |  |  | 283 | 40.05873 | 3.028792
|  | 2114 | 1.307 |  | 1.142 |  |  |  | 283 | 50.53423 | 3.228293
|  | 2114 | 1.307 |  | 1.142 |  |  |  | 283 | 54.57347 | 3.273634
|  | 2114 | 1.307 |  | 1.142 |  |  |  | 293 | 1.221992 | 0.4080707
|  | 2114 | 1.307 |  | 1.142 |  |  |  | 293 | 2.879157 | 0.7073226
|  | 2114 | 1.307 |  | 1.142 |  |  |  | 293 | 4.984548 | 0.9975062
|  | 2114 | 1.307 |  | 1.142 |  |  |  | 293 | 7.239099 | 1.278622
|  | 2114 | 1.307 |  | 1.142 |  |  |  | 293 | 12.19046 | 1.686692
|  | 2114 | 1.307 |  | 1.142 |  |  |  | 293 | 19.53621 | 2.140104
|  | 2114 | 1.307 |  | 1.142 |  |  |  | 293 | 28.07374 | 2.484697
|  | 2114 | 1.307 |  | 1.142 |  |  |  | 293 | 37.65539 | 2.765813
|  | 2114 | 1.307 |  | 1.142 |  |  |  | 293 | 50.52341 | 2.965314
|  | 2114 | 1.307 |  | 1.142 |  |  |  | 293 | 54.71368 | 3.046928
|  | 2114 | 1.307 |  | 1.142 |  |  |  | 303 | 2.268348 | 0.3990025
|  | 2114 | 1.307 |  | 1.142 |  |  |  | 303 | 4.675787 | 0.761732
|  | 2114 | 1.307 |  | 1.142 |  |  |  | 303 | 6.782669 | 1.088189
|  | 2114 | 1.307 |  | 1.142 |  |  |  | 303 | 11.88394 | 1.505328
|  | 2114 | 1.307 |  | 1.142 |  |  |  | 303 | 15.48204 | 1.732034
|  | 2114 | 1.307 |  | 1.142 |  |  |  | 303 | 20.12762 | 1.976876
|  | 2114 | 1.307 |  | 1.142 |  |  |  | 303 | 29.41282 | 2.321469
|  | 2114 | 1.307 |  | 1.142 |  |  |  | 303 | 40.19037 | 2.593516
|  | 2114 | 1.307 |  | 1.142 |  |  |  | 303 | 50.36567 | 2.765813
|  | 2114 | 1.307 |  | 1.142 |  |  |  | 303 | 60.38996 | 2.901836
|  | 2114 | 1.307 |  | 1.142 |  |  |  | 303 | 69.51481 | 2.98345
|  | 2114 | 1.307 |  | 1.142 |  |  |  | 313 | 2.420864 | 0.4715484
|  | 2114 | 1.307 |  | 1.142 |  |  |  | 313 | 3.775608 | 0.6891861
|  | 2114 | 1.307 |  | 1.142 |  |  |  | 313 | 6.775212 | 0.9068238
|  | 2114 | 1.307 |  | 1.142 |  |  |  | 313 | 8.277251 | 1.070052
|  | 2114 | 1.307 |  | 1.142 |  |  |  | 313 | 10.82826 | 1.28769
|  | 2114 | 1.307 |  | 1.142 |  |  |  | 313 | 13.37777 | 1.469055
|  | 2114 | 1.307 |  | 1.142 |  |  |  | 313 | 16.97476 | 1.668556
|  | 2114 | 1.307 |  | 1.142 |  |  |  | 313 | 21.16876 | 1.840852
|  | 2114 | 1.307 |  | 1.142 |  |  |  | 313 | 27.90743 | 2.076627
|  | 2114 | 1.307 |  | 1.142 |  |  |  | 313 | 35.69245 | 2.303333
|  | 2114 | 1.307 |  | 1.142 |  |  |  | 313 | 45.42028 | 2.502834
|  | 2114 | 1.307 |  | 1.142 |  |  |  | 313 | 59.93316 | 2.702335
|  | 2114 | 1.307 |  | 1.142 |  |  |  | 313 | 68.75857 | 2.774881
|  | 2114 | 1.307 |  | 1.142 |  |  |  | 333 | 1.668725 | 0.3627295
|  | 2114 | 1.307 |  | 1.142 |  |  |  | 333 | 4.219731 | 0.5803673
|  | 2114 | 1.307 |  | 1.142 |  |  |  | 333 | 6.467942 | 0.7073226
|  | 2114 | 1.307 |  | 1.142 |  |  |  | 333 | 8.420071 | 0.9068238
|  | 2114 | 1.307 |  | 1.142 |  |  |  | 333 | 13.06677 | 1.178871
|  | 2114 | 1.307 |  | 1.142 |  |  |  | 333 | 18.31086 | 1.432782
|  | 2114 | 1.307 |  | 1.142 |  |  |  | 333 | 24.75158 | 1.695761
|  | 2114 | 1.307 |  | 1.142 |  |  |  | 333 | 30.59007 | 1.858989
|  | 2114 | 1.307 |  | 1.142 |  |  |  | 333 | 40.61771 | 2.076627
|  | 2114 | 1.307 |  | 1.142 |  |  |  | 333 | 51.09357 | 2.285196
|  | 2114 | 1.307 |  | 1.142 |  |  |  | 333 | 60.66814 | 2.394015
|  | 2114 | 1.307 |  | 1.142 |  |  |  | 353 | 0.1599739 | 0.03627295
|  | 2114 | 1.307 |  | 1.142 |  |  |  | 353 | 2.411168 | 0.2357742
|  | 2114 | 1.307 |  | 1.142 |  |  |  | 353 | 4.662363 | 0.4352754
|  | 2114 | 1.307 |  | 1.142 |  |  |  | 353 | 7.960659 | 0.6438449
|  | 2114 | 1.307 |  | 1.142 |  |  |  | 353 | 12.15839 | 0.9068238
|  | 2114 | 1.307 |  | 1.142 |  |  |  | 353 | 16.6522 | 1.097257
|  | 2114 | 1.307 |  | 1.142 |  |  |  | 353 | 21.44508 | 1.28769
|  | 2114 | 1.307 |  | 1.142 |  |  |  | 353 | 27.5845 | 1.496259
|  | 2114 | 1.307 |  | 1.142 |  |  |  | 353 | 34.02074 | 1.650419
|  | 2114 | 1.307 |  | 1.142 |  |  |  | 353 | 40.60689 | 1.813648
|  | 2114 | 1.307 |  | 1.142 |  |  |  | 353 | 49.43529 | 1.95874
|  | 2114 | 1.307 |  | 1.142 |  |  |  | 353 | 59.16014 | 2.085695