## Sheet1
GAC | GAS | BET | Vt | Vmeso | Vmic | %C | %O | %N | Temp(K) | Pessure | Adsorp(mmol/g)
M1273-150 | Methane | 3350 | 1.75 | 0.08 | 1.67 |  |  |  | 273 | 0.9099901 | 2.142207
|  | 3350 | 1.75 | 0.08 | 1.67 |  |  |  | 273 | 1.463897 | 2.880495
|  | 3350 | 1.75 | 0.08 | 1.67 |  |  |  | 273 | 1.879327 | 3.474699
|  | 3350 | 1.75 | 0.08 | 1.67 |  |  |  | 273 | 3.006924 | 4.5734
|  | 3350 | 1.75 | 0.08 | 1.67 |  |  |  | 273 | 4.075173 | 5.618062
|  | 3350 | 1.75 | 0.08 | 1.67 |  |  |  | 273 | 4.866469 | 6.410548
|  | 3350 | 1.75 | 0.08 | 1.67 |  |  |  | 273 | 6.94362 | 7.654062
|  | 3350 | 1.75 | 0.08 | 1.67 |  |  |  | 273 | 8.941642 | 8.969485
|  | 3350 | 1.75 | 0.08 | 1.67 |  |  |  | 273 | 11.29575 | 10.0153
|  | 3350 | 1.75 | 0.08 | 1.67 |  |  |  | 273 | 13.09594 | 10.88068
|  | 3350 | 1.75 | 0.08 | 1.67 |  |  |  | 273 | 15.15331 | 11.71029
|  | 3350 | 1.75 | 0.08 | 1.67 |  |  |  | 273 | 17.03264 | 12.44977
|  | 3350 | 1.75 | 0.08 | 1.67 |  |  |  | 273 | 20 | 13.51414
|  | 3350 | 1.75 | 0.08 | 1.67 |  |  |  | 283 | 1.008902 | 1.962347
|  | 3350 | 1.75 | 0.08 | 1.67 |  |  |  | 283 | 2.077151 | 2.989015
|  | 3350 | 1.75 | 0.08 | 1.67 |  |  |  | 283 | 3.046489 | 4.069579
|  | 3350 | 1.75 | 0.08 | 1.67 |  |  |  | 283 | 3.976261 | 4.79021
|  | 3350 | 1.75 | 0.08 | 1.67 |  |  |  | 283 | 4.965381 | 5.618863
|  | 3350 | 1.75 | 0.08 | 1.67 |  |  |  | 283 | 6.172107 | 6.411723
|  | 3350 | 1.75 | 0.08 | 1.67 |  |  |  | 283 | 7.912957 | 7.438996
|  | 3350 | 1.75 | 0.08 | 1.67 |  |  |  | 283 | 9.970326 | 8.484549
|  | 3350 | 1.75 | 0.08 | 1.67 |  |  |  | 283 | 11.86944 | 9.332016
|  | 3350 | 1.75 | 0.08 | 1.67 |  |  |  | 283 | 14.20376 | 10.37782
|  | 3350 | 1.75 | 0.08 | 1.67 |  |  |  | 283 | 16.182 | 11.00942
|  | 3350 | 1.75 | 0.08 | 1.67 |  |  |  | 283 | 18.18002 | 11.73101
|  | 3350 | 1.75 | 0.08 | 1.67 |  |  |  | 283 | 19.86152 | 12.21838
|  | 3350 | 1.75 | 0.08 | 1.67 |  |  |  | 293 | 1.40455 | 2.088667
|  | 3350 | 1.75 | 0.08 | 1.67 |  |  |  | 293 | 2.156281 | 2.683174
|  | 3350 | 1.75 | 0.08 | 1.67 |  |  |  | 293 | 3.125618 | 3.43983
|  | 3350 | 1.75 | 0.08 | 1.67 |  |  |  | 293 | 4.767557 | 4.682953
|  | 3350 | 1.75 | 0.08 | 1.67 |  |  |  | 293 | 7.042532 | 6.124588
|  | 3350 | 1.75 | 0.08 | 1.67 |  |  |  | 293 | 8.961424 | 7.062048
|  | 3350 | 1.75 | 0.08 | 1.67 |  |  |  | 293 | 10.12859 | 7.692918
|  | 3350 | 1.75 | 0.08 | 1.67 |  |  |  | 293 | 12.06726 | 8.522426
|  | 3350 | 1.75 | 0.08 | 1.67 |  |  |  | 293 | 13.98615 | 9.333921
|  | 3350 | 1.75 | 0.08 | 1.67 |  |  |  | 293 | 15.82591 | 9.947401
|  | 3350 | 1.75 | 0.08 | 1.67 |  |  |  | 293 | 17.9822 | 10.59716
|  | 3350 | 1.75 | 0.08 | 1.67 |  |  |  | 293 | 20.03956 | 11.19284
|  | 3350 | 1.75 | 0.08 | 1.67 |  |  |  | 303 | 0.8506429 | 1.242411
|  | 3350 | 1.75 | 0.08 | 1.67 |  |  |  | 303 | 2.096934 | 2.269239
|  | 3350 | 1.75 | 0.08 | 1.67 |  |  |  | 303 | 2.947577 | 2.989799
|  | 3350 | 1.75 | 0.08 | 1.67 |  |  |  | 303 | 3.976261 | 3.674529
|  | 3350 | 1.75 | 0.08 | 1.67 |  |  |  | 303 | 5.084075 | 4.341335
|  | 3350 | 1.75 | 0.08 | 1.67 |  |  |  | 303 | 6.073195 | 4.882071
|  | 3350 | 1.75 | 0.08 | 1.67 |  |  |  | 303 | 7.339268 | 5.54902
|  | 3350 | 1.75 | 0.08 | 1.67 |  |  |  | 303 | 8.783383 | 6.360088
|  | 3350 | 1.75 | 0.08 | 1.67 |  |  |  | 303 | 11.05836 | 7.351852
|  | 3350 | 1.75 | 0.08 | 1.67 |  |  |  | 303 | 13.11573 | 8.055503
|  | 3350 | 1.75 | 0.08 | 1.67 |  |  |  | 303 | 14.85658 | 8.650899
|  | 3350 | 1.75 | 0.08 | 1.67 |  |  |  | 303 | 17.17112 | 9.408766
|  | 3350 | 1.75 | 0.08 | 1.67 |  |  |  | 303 | 20.01978 | 10.36506
|  | 3350 | 1.75 | 0.08 | 1.67 |  |  |  | 313 | 0.4945598 | 0.7022445
|  | 3350 | 1.75 | 0.08 | 1.67 |  |  |  | 313 | 1.622156 | 1.585007
|  | 3350 | 1.75 | 0.08 | 1.67 |  |  |  | 313 | 3.006924 | 2.557975
|  | 3350 | 1.75 | 0.08 | 1.67 |  |  |  | 313 | 4.925816 | 3.693378
|  | 3350 | 1.75 | 0.08 | 1.67 |  |  |  | 313 | 6.884273 | 4.684857
|  | 3350 | 1.75 | 0.08 | 1.67 |  |  |  | 313 | 9.000989 | 5.766453
|  | 3350 | 1.75 | 0.08 | 1.67 |  |  |  | 313 | 11.01879 | 6.632022
|  | 3350 | 1.75 | 0.08 | 1.67 |  |  |  | 313 | 13.05638 | 7.371645
|  | 3350 | 1.75 | 0.08 | 1.67 |  |  |  | 313 | 14.63897 | 8.020883
|  | 3350 | 1.75 | 0.08 | 1.67 |  |  |  | 313 | 16.55786 | 8.562456
|  | 3350 | 1.75 | 0.08 | 1.67 |  |  |  | 313 | 18.49654 | 9.140035
|  | 3350 | 1.75 | 0.08 | 1.67 |  |  |  | 313 | 19.88131 | 9.465189