## Sheet1
GAC | GAS | BET | Vt | Vmeso | Vmic | %C | %O | %N | Temp(K) | Pessure | Adsorp(mmol/g)
babassu-AC | H2S | 979 | 0.46 | 0.12 | 0.34 |  |  |  | 293 | 0.9820015 | 0.7069164
|  | 979 | 0.46 | 0.12 | 0.34 |  |  |  | 293 | 2.644819 | 1.709308
|  | 979 | 0.46 | 0.12 | 0.34 |  |  |  | 293 | 3.780367 | 2.058729
|  | 979 | 0.46 | 0.12 | 0.34 |  |  |  | 293 | 4.840522 | 2.327639
|  | 979 | 0.46 | 0.12 | 0.34 |  |  |  | 293 | 9.952401 | 3.546903
|  | 979 | 0.46 | 0.12 | 0.34 |  |  |  | 293 | 14.87689 | 4.363742
|  | 979 | 0.46 | 0.12 | 0.34 |  |  |  | 293 | 19.8405 | 4.957109
|  | 979 | 0.46 | 0.12 | 0.34 |  |  |  | 293 | 24.80474 | 5.434256
|  | 979 | 0.46 | 0.12 | 0.34 |  |  |  | 293 | 29.76961 | 5.795184
|  | 979 | 0.46 | 0.12 | 0.34 |  |  |  | 293 | 34.77268 | 6.102498
|  | 979 | 0.46 | 0.12 | 0.34 |  |  |  | 293 | 39.51045 | 6.391753
|  | 979 | 0.46 | 0.12 | 0.34 |  |  |  | 303 | 0.7919445 | 0.7961887
|  | 979 | 0.46 | 0.12 | 0.34 |  |  |  | 303 | 1.81312 | 1.261752
|  | 979 | 0.46 | 0.12 | 0.34 |  |  |  | 303 | 3.062266 | 1.638069
|  | 979 | 0.46 | 0.12 | 0.34 |  |  |  | 303 | 3.932654 | 1.942611
|  | 979 | 0.46 | 0.12 | 0.34 |  |  |  | 303 | 4.993051 | 2.166822
|  | 979 | 0.46 | 0.12 | 0.34 |  |  |  | 303 | 9.840546 | 3.198169
|  | 979 | 0.46 | 0.12 | 0.34 |  |  |  | 303 | 14.84134 | 3.92566
|  | 979 | 0.46 | 0.12 | 0.34 |  |  |  | 303 | 19.91894 | 4.474403
|  | 979 | 0.46 | 0.12 | 0.34 |  |  |  | 303 | 24.92119 | 4.933696
|  | 979 | 0.46 | 0.12 | 0.34 |  |  |  | 303 | 30.03772 | 5.294725
|  | 979 | 0.46 | 0.12 | 0.34 |  |  |  | 303 | 34.85137 | 5.575092
|  | 979 | 0.46 | 0.12 | 0.34 |  |  |  | 313 | 0.3774508 | 0.3220921
|  | 979 | 0.46 | 0.12 | 0.34 |  |  |  | 313 | 0.9450069 | 0.5370321
|  | 979 | 0.46 | 0.12 | 0.34 |  |  |  | 313 | 1.928703 | 0.9221105
|  | 979 | 0.46 | 0.12 | 0.34 |  |  |  | 313 | 2.912787 | 1.235669
|  | 979 | 0.46 | 0.12 | 0.34 |  |  |  | 313 | 3.97299 | 1.49564
|  | 979 | 0.46 | 0.12 | 0.34 |  |  |  | 313 | 4.881777 | 1.710808
|  | 979 | 0.46 | 0.12 | 0.34 |  |  |  | 313 | 9.957582 | 2.590329
|  | 979 | 0.46 | 0.12 | 0.34 |  |  |  | 313 | 14.73133 | 3.237208
|  | 979 | 0.46 | 0.12 | 0.34 |  |  |  | 313 | 19.99874 | 3.741378
|  | 979 | 0.46 | 0.12 | 0.34 |  |  |  | 313 | 24.84938 | 4.19163
|  | 979 | 0.46 | 0.12 | 0.34 |  |  |  | 313 | 29.89013 | 4.543668
|  | 979 | 0.46 | 0.12 | 0.34 |  |  |  | 313 | 34.89301 | 4.886742
| CO2 | 979 | 0.46 | 0.12 | 0.34 |  |  |  | 293 | 0.3704116 | 2.186139
|  | 979 | 0.46 | 0.12 | 0.34 |  |  |  | 293 | 1.330199 | 3.466719
|  | 979 | 0.46 | 0.12 | 0.34 |  |  |  | 293 | 2.149547 | 4.155455
|  | 979 | 0.46 | 0.12 | 0.34 |  |  |  | 293 | 2.940492 | 4.687174
|  | 979 | 0.46 | 0.12 | 0.34 |  |  |  | 293 | 3.539991 | 5.02558
|  | 979 | 0.46 | 0.12 | 0.34 |  |  |  | 293 | 7.238997 | 6.258953
|  | 979 | 0.46 | 0.12 | 0.34 |  |  |  | 293 | 11.31352 | 6.973154
|  | 979 | 0.46 | 0.12 | 0.34 |  |  |  | 293 | 14.78914 | 7.421413
|  | 979 | 0.46 | 0.12 | 0.34 |  |  |  | 293 | 18.7253 | 7.797393
|  | 979 | 0.46 | 0.12 | 0.34 |  |  |  | 293 | 22.38922 | 8.052492
|  | 979 | 0.46 | 0.12 | 0.34 |  |  |  | 293 | 26.2433 | 8.343898
|  | 979 | 0.46 | 0.12 | 0.34 |  |  |  | 293 | 29.20139 | 8.526249
|  | 979 | 0.46 | 0.12 | 0.34 |  |  |  | 303 | 0.1168531 | 1.026617
|  | 979 | 0.46 | 0.12 | 0.34 |  |  |  | 303 | 0.6124715 | 1.932614
|  | 979 | 0.46 | 0.12 | 0.34 |  |  |  | 303 | 1.187794 | 2.633328
|  | 979 | 0.46 | 0.12 | 0.34 |  |  |  | 303 | 1.897954 | 3.237479
|  | 979 | 0.46 | 0.12 | 0.34 |  |  |  | 303 | 2.907667 | 3.986678
|  | 979 | 0.46 | 0.12 | 0.34 |  |  |  | 303 | 3.697728 | 4.409701
|  | 979 | 0.46 | 0.12 | 0.34 |  |  |  | 303 | 7.423466 | 5.594776
|  | 979 | 0.46 | 0.12 | 0.34 |  |  |  | 303 | 11.25328 | 6.236414
|  | 979 | 0.46 | 0.12 | 0.34 |  |  |  | 303 | 15.02747 | 6.708948
|  | 979 | 0.46 | 0.12 | 0.34 |  |  |  | 303 | 18.69218 | 7.060665
|  | 979 | 0.46 | 0.12 | 0.34 |  |  |  | 303 | 22.35619 | 7.327841
|  | 979 | 0.46 | 0.12 | 0.34 |  |  |  | 303 | 26.12842 | 7.558828
|  | 979 | 0.46 | 0.12 | 0.34 |  |  |  | 303 | 29.76482 | 7.765606
|  | 979 | 0.46 | 0.12 | 0.34 |  |  |  | 313 | 0.304565 | 0.7609922
|  | 979 | 0.46 | 0.12 | 0.34 |  |  |  | 313 | 0.6912909 | 1.618636
|  | 979 | 0.46 | 0.12 | 0.34 |  |  |  | 313 | 1.621399 | 2.585194
|  | 979 | 0.46 | 0.12 | 0.34 |  |  |  | 313 | 2.277014 | 3.153091
|  | 979 | 0.46 | 0.12 | 0.34 |  |  |  | 313 | 3.094593 | 3.624434
|  | 979 | 0.46 | 0.12 | 0.34 |  |  |  | 313 | 3.693994 | 3.950762
|  | 979 | 0.46 | 0.12 | 0.34 |  |  |  | 313 | 7.447446 | 5.208312
|  | 979 | 0.46 | 0.12 | 0.34 |  |  |  | 313 | 11.30458 | 5.874116
|  | 979 | 0.46 | 0.12 | 0.34 |  |  |  | 313 | 14.83425 | 6.298242
|  | 979 | 0.46 | 0.12 | 0.34 |  |  |  | 313 | 18.662 | 6.686257
|  | 979 | 0.46 | 0.12 | 0.34 |  |  |  | 313 | 22.40799 | 7.025929
|  | 979 | 0.46 | 0.12 | 0.34 |  |  |  | 313 | 26.15289 | 7.232751
|  | 979 | 0.46 | 0.12 | 0.34 |  |  |  | 313 | 29.62674 | 7.463618
| CH4 | 979 | 0.46 | 0.12 | 0.34 |  |  |  | 293 | 0.7643312 | 1.030816
|  | 979 | 0.46 | 0.12 | 0.34 |  |  |  | 293 | 1.783439 | 1.568426
|  | 979 | 0.46 | 0.12 | 0.34 |  |  |  | 293 | 2.766151 | 2.039773
|  | 979 | 0.46 | 0.12 | 0.34 |  |  |  | 293 | 4.476797 | 2.533339
|  | 979 | 0.46 | 0.12 | 0.34 |  |  |  | 293 | 6.55141 | 3.012249
|  | 979 | 0.46 | 0.12 | 0.34 |  |  |  | 293 | 9.353958 | 3.44712
|  | 979 | 0.46 | 0.12 | 0.34 |  |  |  | 293 | 11.57416 | 3.778817
|  | 979 | 0.46 | 0.12 | 0.34 |  |  |  | 293 | 14.30391 | 4.073798
|  | 979 | 0.46 | 0.12 | 0.34 |  |  |  | 293 | 16.74249 | 4.280382
|  | 979 | 0.46 | 0.12 | 0.34 |  |  |  | 293 | 20.0182 | 4.52393
|  | 979 | 0.46 | 0.12 | 0.34 |  |  |  | 293 | 23.76706 | 4.745479
|  | 979 | 0.46 | 0.12 | 0.34 |  |  |  | 293 | 27.15196 | 4.915427
|  | 979 | 0.46 | 0.12 | 0.34 |  |  |  | 293 | 30.24568 | 5.063235
|  | 979 | 0.46 | 0.12 | 0.34 |  |  |  | 293 | 33.15742 | 5.225734
|  | 979 | 0.46 | 0.12 | 0.34 |  |  |  | 293 | 37.23385 | 5.344276
|  | 979 | 0.46 | 0.12 | 0.34 |  |  |  | 303 | 0.8735214 | 0.8394246
|  | 979 | 0.46 | 0.12 | 0.34 |  |  |  | 303 | 1.637853 | 1.340179
|  | 979 | 0.46 | 0.12 | 0.34 |  |  |  | 303 | 2.32939 | 1.627423
|  | 979 | 0.46 | 0.12 | 0.34 |  |  |  | 303 | 3.457689 | 1.973643
|  | 979 | 0.46 | 0.12 | 0.34 |  |  |  | 303 | 4.513194 | 2.260953
|  | 979 | 0.46 | 0.12 | 0.34 |  |  |  | 303 | 5.714286 | 2.621911
|  | 979 | 0.46 | 0.12 | 0.34 |  |  |  | 303 | 7.679709 | 2.997732
|  | 979 | 0.46 | 0.12 | 0.34 |  |  |  | 303 | 9.972702 | 3.329443
|  | 979 | 0.46 | 0.12 | 0.34 |  |  |  | 303 | 12.95723 | 3.690728
|  | 979 | 0.46 | 0.12 | 0.34 |  |  |  | 303 | 16.12375 | 4.007876
|  | 979 | 0.46 | 0.12 | 0.34 |  |  |  | 303 | 19.43585 | 4.273516
|  | 979 | 0.46 | 0.12 | 0.34 |  |  |  | 303 | 22.96633 | 4.51711
|  | 979 | 0.46 | 0.12 | 0.34 |  |  |  | 303 | 26.16924 | 4.701749
|  | 979 | 0.46 | 0.12 | 0.34 |  |  |  | 303 | 30.71884 | 4.960255
|  | 979 | 0.46 | 0.12 | 0.34 |  |  |  | 303 | 34.17652 | 5.093407
|  | 979 | 0.46 | 0.12 | 0.34 |  |  |  | 303 | 38.54413 | 5.24145
|  | 979 | 0.46 | 0.12 | 0.34 |  |  |  | 313 | 0.5459509 | 0.301941
|  | 979 | 0.46 | 0.12 | 0.34 |  |  |  | 313 | 1.528662 | 0.9867844
|  | 979 | 0.46 | 0.12 | 0.34 |  |  |  | 313 | 2.802548 | 1.539166
|  | 979 | 0.46 | 0.12 | 0.34 |  |  |  | 313 | 4.804368 | 2.143216
|  | 979 | 0.46 | 0.12 | 0.34 |  |  |  | 313 | 7.352138 | 2.622212
|  | 979 | 0.46 | 0.12 | 0.34 |  |  |  | 313 | 9.972702 | 3.027602
|  | 979 | 0.46 | 0.12 | 0.34 |  |  |  | 313 | 12.99363 | 3.403618
|  | 979 | 0.46 | 0.12 | 0.34 |  |  |  | 313 | 16.96087 | 3.787171
|  | 979 | 0.46 | 0.12 | 0.34 |  |  |  | 313 | 20.89172 | 4.111821
|  | 979 | 0.46 | 0.12 | 0.34 |  |  |  | 313 | 25.04095 | 4.384977
|  | 979 | 0.46 | 0.12 | 0.34 |  |  |  | 313 | 28.75341 | 4.577071
|  | 979 | 0.46 | 0.12 | 0.34 |  |  |  | 313 | 32.10191 | 4.732289
|  | 979 | 0.46 | 0.12 | 0.34 |  |  |  | 313 | 35.77798 | 4.880205
|  | 979 | 0.46 | 0.12 | 0.34 |  |  |  | 313 | 39.38126 | 5.028107