## Sheet1
GAC | GAS | BET | Vt | Vmeso | Vmic | %C | %O | %N | Temp(K) | Pessure | Adsorp(mmol/g)
C60-CC-PNP | CO2 | 1911 | 0.85 | 0.255 | 0.595 | 82.71 | 9.14 | 8.15 | 298 | 1.294766 | 3.92353
|  | 1911 | 0.85 | 0.255 | 0.595 | 82.71 | 9.14 | 8.15 | 298 | 2.341598 | 5.170627
|  | 1911 | 0.85 | 0.255 | 0.595 | 82.71 | 9.14 | 8.15 | 298 | 3.168044 | 6.276991
|  | 1911 | 0.85 | 0.255 | 0.595 | 82.71 | 9.14 | 8.15 | 298 | 3.801653 | 7.081597
|  | 1911 | 0.85 | 0.255 | 0.595 | 82.71 | 9.14 | 8.15 | 298 | 4.903581 | 8.006644
|  | 1911 | 0.85 | 0.255 | 0.595 | 82.71 | 9.14 | 8.15 | 298 | 5.84022 | 8.851299
|  | 1911 | 0.85 | 0.255 | 0.595 | 82.71 | 9.14 | 8.15 | 298 | 7.933884 | 10.05744
|  | 1911 | 0.85 | 0.255 | 0.595 | 82.71 | 9.14 | 8.15 | 298 | 9.449036 | 10.94196
|  | 1911 | 0.85 | 0.255 | 0.595 | 82.71 | 9.14 | 8.15 | 298 | 11.46006 | 11.78589
|  | 1911 | 0.85 | 0.255 | 0.595 | 82.71 | 9.14 | 8.15 | 298 | 13.74656 | 12.56926
|  | 1911 | 0.85 | 0.255 | 0.595 | 82.71 | 9.14 | 8.15 | 298 | 16.55647 | 13.31203
|  | 1911 | 0.85 | 0.255 | 0.595 | 82.71 | 9.14 | 8.15 | 298 | 19.14601 | 13.9342
|  | 1911 | 0.85 | 0.255 | 0.595 | 82.71 | 9.14 | 8.15 | 298 | 21.04683 | 14.27506
C30-CC-PNP |  | 1635 | 0.63 | 0.35 | 0.28 | 79.98 | 9.27 | 10.38 | 298 | 0.4958678 | 2.937903
|  | 1635 | 0.63 | 0.35 | 0.28 | 79.98 | 9.27 | 10.38 | 298 | 1.157025 | 4.165132
|  | 1635 | 0.63 | 0.35 | 0.28 | 79.98 | 9.27 | 10.38 | 298 | 1.84573 | 5.291714
|  | 1635 | 0.63 | 0.35 | 0.28 | 79.98 | 9.27 | 10.38 | 298 | 2.865014 | 6.599206
|  | 1635 | 0.63 | 0.35 | 0.28 | 79.98 | 9.27 | 10.38 | 298 | 3.99449 | 7.725493
|  | 1635 | 0.63 | 0.35 | 0.28 | 79.98 | 9.27 | 10.38 | 298 | 5.289256 | 8.569907
|  | 1635 | 0.63 | 0.35 | 0.28 | 79.98 | 9.27 | 10.38 | 298 | 6.721763 | 9.212971
|  | 1635 | 0.63 | 0.35 | 0.28 | 79.98 | 9.27 | 10.38 | 298 | 8.429752 | 9.936354
|  | 1635 | 0.63 | 0.35 | 0.28 | 79.98 | 9.27 | 10.38 | 298 | 10.30303 | 10.51874
|  | 1635 | 0.63 | 0.35 | 0.28 | 79.98 | 9.27 | 10.38 | 298 | 12.58953 | 10.93985
|  | 1635 | 0.63 | 0.35 | 0.28 | 79.98 | 9.27 | 10.38 | 298 | 14.76584 | 11.40129
|  | 1635 | 0.63 | 0.35 | 0.28 | 79.98 | 9.27 | 10.38 | 298 | 16.94215 | 11.62121
|  | 1635 | 0.63 | 0.35 | 0.28 | 79.98 | 9.27 | 10.38 | 298 | 20.08264 | 11.86061
C85-CC-PNP |  | 1335 | 0.53 | 0.228 | 0.302 | 84.18 | 7.96 | 7.85 | 298 | 0.1928375 | 1.24754
|  | 1335 | 0.53 | 0.228 | 0.302 | 84.18 | 7.96 | 7.85 | 298 | 0.4407713 | 2.253663
|  | 1335 | 0.53 | 0.228 | 0.302 | 84.18 | 7.96 | 7.85 | 298 | 0.8815427 | 3.138902
|  | 1335 | 0.53 | 0.228 | 0.302 | 84.18 | 7.96 | 7.85 | 298 | 1.707989 | 4.064134
|  | 1335 | 0.53 | 0.228 | 0.302 | 84.18 | 7.96 | 7.85 | 298 | 2.479339 | 4.868648
|  | 1335 | 0.53 | 0.228 | 0.302 | 84.18 | 7.96 | 7.85 | 298 | 3.581267 | 5.592437
|  | 1335 | 0.53 | 0.228 | 0.302 | 84.18 | 7.96 | 7.85 | 298 | 5.123967 | 6.456811
|  | 1335 | 0.53 | 0.228 | 0.302 | 84.18 | 7.96 | 7.85 | 298 | 7.052342 | 7.139794
|  | 1335 | 0.53 | 0.228 | 0.302 | 84.18 | 7.96 | 7.85 | 298 | 9.283747 | 7.621315
|  | 1335 | 0.53 | 0.228 | 0.302 | 84.18 | 7.96 | 7.85 | 298 | 12.80992 | 8.101969
|  | 1335 | 0.53 | 0.228 | 0.302 | 84.18 | 7.96 | 7.85 | 298 | 15.56474 | 8.402007
|  | 1335 | 0.53 | 0.228 | 0.302 | 84.18 | 7.96 | 7.85 | 298 | 18.37466 | 8.641632
|  | 1335 | 0.53 | 0.228 | 0.302 | 84.18 | 7.96 | 7.85 | 298 | 21.70799 | 8.840654
P-CC-PNP |  | 1027 | 0.393 | 0.209 | 0.184 | 81.26 | 8.61 | 9.89 | 298 | 0.2754821 | 0.9053462
|  | 1027 | 0.393 | 0.209 | 0.184 | 81.26 | 8.61 | 9.89 | 298 | 0.4407713 | 1.871273
|  | 1027 | 0.393 | 0.209 | 0.184 | 81.26 | 8.61 | 9.89 | 298 | 0.8539945 | 2.776656
|  | 1027 | 0.393 | 0.209 | 0.184 | 81.26 | 8.61 | 9.89 | 298 | 1.652893 | 3.581152
|  | 1027 | 0.393 | 0.209 | 0.184 | 81.26 | 8.61 | 9.89 | 298 | 2.589532 | 4.365429
|  | 1027 | 0.393 | 0.209 | 0.184 | 81.26 | 8.61 | 9.89 | 298 | 3.746556 | 5.008678
|  | 1027 | 0.393 | 0.209 | 0.184 | 81.26 | 8.61 | 9.89 | 298 | 4.848485 | 5.611712
|  | 1027 | 0.393 | 0.209 | 0.184 | 81.26 | 8.61 | 9.89 | 298 | 6.418733 | 6.113804
|  | 1027 | 0.393 | 0.209 | 0.184 | 81.26 | 8.61 | 9.89 | 298 | 8.705234 | 6.514785
|  | 1027 | 0.393 | 0.209 | 0.184 | 81.26 | 8.61 | 9.89 | 298 | 12.03857 | 6.935191
|  | 1027 | 0.393 | 0.209 | 0.184 | 81.26 | 8.61 | 9.89 | 298 | 15.01377 | 7.19483
|  | 1027 | 0.393 | 0.209 | 0.184 | 81.26 | 8.61 | 9.89 | 298 | 17.85124 | 7.374058
|  | 1027 | 0.393 | 0.209 | 0.184 | 81.26 | 8.61 | 9.89 | 298 | 21.32231 | 7.472359
C60-CC-PNP | CH4 | 1911 | 0.85 | 0.255 | 0.595 | 82.71 | 9.14 | 8.15 | 298 | 0.5077068 | 0.8431758
|  | 1911 | 0.85 | 0.255 | 0.595 | 82.71 | 9.14 | 8.15 | 298 | 1.338485 | 1.825256
|  | 1911 | 0.85 | 0.255 | 0.595 | 82.71 | 9.14 | 8.15 | 298 | 2.438588 | 2.727754
|  | 1911 | 0.85 | 0.255 | 0.595 | 82.71 | 9.14 | 8.15 | 298 | 3.942147 | 3.669687
|  | 1911 | 0.85 | 0.255 | 0.595 | 82.71 | 9.14 | 8.15 | 298 | 5.795882 | 4.492282
|  | 1911 | 0.85 | 0.255 | 0.595 | 82.71 | 9.14 | 8.15 | 298 | 7.677058 | 5.15605
|  | 1911 | 0.85 | 0.255 | 0.595 | 82.71 | 9.14 | 8.15 | 298 | 10.04244 | 5.849274
|  | 1911 | 0.85 | 0.255 | 0.595 | 82.71 | 9.14 | 8.15 | 298 | 12.67738 | 6.393436
|  | 1911 | 0.85 | 0.255 | 0.595 | 82.71 | 9.14 | 8.15 | 298 | 15.63539 | 6.877831
|  | 1911 | 0.85 | 0.255 | 0.595 | 82.71 | 9.14 | 8.15 | 298 | 18.37846 | 7.273038
|  | 1911 | 0.85 | 0.255 | 0.595 | 82.71 | 9.14 | 8.15 | 298 | 20.31515 | 7.430565
C30-CC-PNP |  | 1635 | 0.63 | 0.35 | 0.28 | 79.98 | 9.27 | 10.38 | 298 | 0.4798996 | 1.111184
|  | 1635 | 0.63 | 0.35 | 0.28 | 79.98 | 9.27 | 10.38 | 298 | 1.364723 | 2.02375
|  | 1635 | 0.63 | 0.35 | 0.28 | 79.98 | 9.27 | 10.38 | 298 | 2.464793 | 2.936174
|  | 1635 | 0.63 | 0.35 | 0.28 | 79.98 | 9.27 | 10.38 | 298 | 4.129887 | 3.848223
|  | 1635 | 0.63 | 0.35 | 0.28 | 79.98 | 9.27 | 10.38 | 298 | 5.634681 | 4.42291
|  | 1635 | 0.63 | 0.35 | 0.28 | 79.98 | 9.27 | 10.38 | 298 | 7.327816 | 4.997472
|  | 1635 | 0.63 | 0.35 | 0.28 | 79.98 | 9.27 | 10.38 | 298 | 9.478518 | 5.522103
|  | 1635 | 0.63 | 0.35 | 0.28 | 79.98 | 9.27 | 10.38 | 298 | 11.97896 | 6.056429
|  | 1635 | 0.63 | 0.35 | 0.28 | 79.98 | 9.27 | 10.38 | 298 | 14.1303 | 6.392474
|  | 1635 | 0.63 | 0.35 | 0.28 | 79.98 | 9.27 | 10.38 | 298 | 16.87366 | 6.698351
|  | 1635 | 0.63 | 0.35 | 0.28 | 79.98 | 9.27 | 10.38 | 298 | 20.26267 | 7.033578
C85-CC-PNP |  | 1335 | 0.53 | 0.228 | 0.302 | 84.18 | 7.96 | 7.85 | 298 | 0.2395826 | 0.5654376
|  | 1335 | 0.53 | 0.228 | 0.302 | 84.18 | 7.96 | 7.85 | 298 | 0.5340452 | 1.011893
|  | 1335 | 0.53 | 0.228 | 0.302 | 84.18 | 7.96 | 7.85 | 298 | 1.258167 | 1.706203
|  | 1335 | 0.53 | 0.228 | 0.302 | 84.18 | 7.96 | 7.85 | 298 | 2.305461 | 2.310969
|  | 1335 | 0.53 | 0.228 | 0.302 | 84.18 | 7.96 | 7.85 | 298 | 3.702364 | 2.965131
|  | 1335 | 0.53 | 0.228 | 0.302 | 84.18 | 7.96 | 7.85 | 298 | 5.26117 | 3.480229
|  | 1335 | 0.53 | 0.228 | 0.302 | 84.18 | 7.96 | 7.85 | 298 | 7.277442 | 3.975173
|  | 1335 | 0.53 | 0.228 | 0.302 | 84.18 | 7.96 | 7.85 | 298 | 9.347927 | 4.350974
|  | 1335 | 0.53 | 0.228 | 0.302 | 84.18 | 7.96 | 7.85 | 298 | 11.41861 | 4.667222
|  | 1335 | 0.53 | 0.228 | 0.302 | 84.18 | 7.96 | 7.85 | 298 | 13.7855 | 4.913794
|  | 1335 | 0.53 | 0.228 | 0.302 | 84.18 | 7.96 | 7.85 | 298 | 16.55607 | 5.130323
|  | 1335 | 0.53 | 0.228 | 0.302 | 84.18 | 7.96 | 7.85 | 298 | 20.67194 | 5.345962
P-CC-PNP |  | 1027 | 0.393 | 0.209 | 0.184 | 81.26 | 8.61 | 9.89 | 298 | 0.2929604 | 0.6944346
|  | 1027 | 0.393 | 0.209 | 0.184 | 81.26 | 8.61 | 9.89 | 298 | 0.9905774 | 1.269655
|  | 1027 | 0.393 | 0.209 | 0.184 | 81.26 | 8.61 | 9.89 | 298 | 1.796352 | 1.685996
|  | 1027 | 0.393 | 0.209 | 0.184 | 81.26 | 8.61 | 9.89 | 298 | 2.279556 | 2.013219
|  | 1027 | 0.393 | 0.209 | 0.184 | 81.26 | 8.61 | 9.89 | 298 | 3.058826 | 2.31047
|  | 1027 | 0.393 | 0.209 | 0.184 | 81.26 | 8.61 | 9.89 | 298 | 4.079948 | 2.696891
|  | 1027 | 0.393 | 0.209 | 0.184 | 81.26 | 8.61 | 9.89 | 298 | 5.531797 | 3.013549
|  | 1027 | 0.393 | 0.209 | 0.184 | 81.26 | 8.61 | 9.89 | 298 | 7.279378 | 3.399489
|  | 1027 | 0.393 | 0.209 | 0.184 | 81.26 | 8.61 | 9.89 | 298 | 9.161989 | 3.636457
|  | 1027 | 0.393 | 0.209 | 0.184 | 81.26 | 8.61 | 9.89 | 298 | 11.15226 | 3.863428
|  | 1027 | 0.393 | 0.209 | 0.184 | 81.26 | 8.61 | 9.89 | 298 | 13.22371 | 3.951387
|  | 1027 | 0.393 | 0.209 | 0.184 | 81.26 | 8.61 | 9.89 | 298 | 15.96748 | 4.138157
|  | 1027 | 0.393 | 0.209 | 0.184 | 81.26 | 8.61 | 9.89 | 298 | 17.98519 | 4.206301
|  | 1027 | 0.393 | 0.209 | 0.184 | 81.26 | 8.61 | 9.89 | 298 | 19.97612 | 4.23476