## Sheet1
GAC | GAS | BET | Vt | Vmeso | Vmic | %C | %O | %N | Temp(K) | Pessure | Adsorp(mmol/g)
PRC-850 | Methane | 776 | 0.5659 | 0.3765 | 0.1894 | 93.18 | 6.82 |  | 298 | 0.01711712 | 0.05252844
|  | 776 | 0.5659 | 0.3765 | 0.1894 | 93.18 | 6.82 |  | 298 | 0.05495495 | 0.1517433
|  | 776 | 0.5659 | 0.3765 | 0.1894 | 93.18 | 6.82 |  | 298 | 0.1027027 | 0.2407247
|  | 776 | 0.5659 | 0.3765 | 0.1894 | 93.18 | 6.82 |  | 298 | 0.1405405 | 0.304903
|  | 776 | 0.5659 | 0.3765 | 0.1894 | 93.18 | 6.82 |  | 298 | 0.2081081 | 0.4128336
|  | 776 | 0.5659 | 0.3765 | 0.1894 | 93.18 | 6.82 |  | 298 | 0.2810811 | 0.5163767
|  | 776 | 0.5659 | 0.3765 | 0.1894 | 93.18 | 6.82 |  | 298 | 0.390991 | 0.6373841
|  | 776 | 0.5659 | 0.3765 | 0.1894 | 93.18 | 6.82 |  | 298 | 0.5675676 | 0.8064694
|  | 776 | 0.5659 | 0.3765 | 0.1894 | 93.18 | 6.82 |  | 298 | 0.7072072 | 0.921594
|  | 776 | 0.5659 | 0.3765 | 0.1894 | 93.18 | 6.82 |  | 298 | 0.8810811 | 1.046888
|  | 776 | 0.5659 | 0.3765 | 0.1894 | 93.18 | 6.82 |  | 298 | 0.9801802 | 1.122655
PRC-800 |  | 594 | 0.2433 | 0.0935 | 0.1498 | 91.4 | 8.6 |  | 298 | 0.02252252 | 0.04522128
|  | 594 | 0.2433 | 0.0935 | 0.1498 | 91.4 | 8.6 |  | 298 | 0.06126126 | 0.1385954
|  | 594 | 0.2433 | 0.0935 | 0.1498 | 91.4 | 8.6 |  | 298 | 0.1036036 | 0.2232051
|  | 594 | 0.2433 | 0.0935 | 0.1498 | 91.4 | 8.6 |  | 298 | 0.1801802 | 0.3471809
|  | 594 | 0.2433 | 0.0935 | 0.1498 | 91.4 | 8.6 |  | 298 | 0.263964 | 0.4667666
|  | 594 | 0.2433 | 0.0935 | 0.1498 | 91.4 | 8.6 |  | 298 | 0.3162162 | 0.5280042
|  | 594 | 0.2433 | 0.0935 | 0.1498 | 91.4 | 8.6 |  | 298 | 0.4936937 | 0.7102269
|  | 594 | 0.2433 | 0.0935 | 0.1498 | 91.4 | 8.6 |  | 298 | 0.6333333 | 0.8253515
|  | 594 | 0.2433 | 0.0935 | 0.1498 | 91.4 | 8.6 |  | 298 | 0.8153153 | 0.9637719
|  | 594 | 0.2433 | 0.0935 | 0.1498 | 91.4 | 8.6 |  | 298 | 0.9783784 | 1.081782
PRC-900 |  | 403 | 0.3277 | 0.2367 | 0.091 | 94.01 | 5.99 |  | 298 | 0.00990991 | 0.02480174
|  | 403 | 0.3277 | 0.2367 | 0.091 | 94.01 | 5.99 |  | 298 | 0.03513514 | 0.07439995
|  | 403 | 0.3277 | 0.2367 | 0.091 | 94.01 | 5.99 |  | 298 | 0.06216216 | 0.1254554
|  | 403 | 0.3277 | 0.2367 | 0.091 | 94.01 | 5.99 |  | 298 | 0.1063063 | 0.2013033
|  | 403 | 0.3277 | 0.2367 | 0.091 | 94.01 | 5.99 |  | 298 | 0.1423423 | 0.2552653
|  | 403 | 0.3277 | 0.2367 | 0.091 | 94.01 | 5.99 |  | 298 | 0.2135135 | 0.3529717
|  | 403 | 0.3277 | 0.2367 | 0.091 | 94.01 | 5.99 |  | 298 | 0.2882883 | 0.4331545
|  | 403 | 0.3277 | 0.2367 | 0.091 | 94.01 | 5.99 |  | 298 | 0.3900901 | 0.5278964
|  | 403 | 0.3277 | 0.2367 | 0.091 | 94.01 | 5.99 |  | 298 | 0.563964 | 0.6561097
|  | 403 | 0.3277 | 0.2367 | 0.091 | 94.01 | 5.99 |  | 298 | 0.7099099 | 0.752247
|  | 403 | 0.3277 | 0.2367 | 0.091 | 94.01 | 5.99 |  | 298 | 0.8765766 | 0.8468942
|  | 403 | 0.3277 | 0.2367 | 0.091 | 94.01 | 5.99 |  | 298 | 0.9828829 | 0.9022135
PRC-850 |  | 776 | 0.5659 | 0.3765 | 0.1894 | 93.18 | 6.82 |  | 288 | 0.01824856 | 0.07777778
|  | 776 | 0.5659 | 0.3765 | 0.1894 | 93.18 | 6.82 |  | 288 | 0.05842793 | 0.1953086
|  | 776 | 0.5659 | 0.3765 | 0.1894 | 93.18 | 6.82 |  | 288 | 0.1333333 | 0.3750617
|  | 776 | 0.5659 | 0.3765 | 0.1894 | 93.18 | 6.82 |  | 288 | 0.2146725 | 0.5098765
|  | 776 | 0.5659 | 0.3765 | 0.1894 | 93.18 | 6.82 |  | 288 | 0.3179538 | 0.6688889
|  | 776 | 0.5659 | 0.3765 | 0.1894 | 93.18 | 6.82 |  | 288 | 0.4907413 | 0.8693827
|  | 776 | 0.5659 | 0.3765 | 0.1894 | 93.18 | 6.82 |  | 288 | 0.6324659 | 1.002469
|  | 776 | 0.5659 | 0.3765 | 0.1894 | 93.18 | 6.82 |  | 288 | 0.8126055 | 1.15284
|  | 776 | 0.5659 | 0.3765 | 0.1894 | 93.18 | 6.82 |  | 288 | 0.9735601 | 1.26
|  | 776 | 0.5659 | 0.3765 | 0.1894 | 93.18 | 6.82 |  | 308 | 0.01553545 | 0.02938272
|  | 776 | 0.5659 | 0.3765 | 0.1894 | 93.18 | 6.82 |  | 308 | 0.0639705 | 0.1140741
|  | 776 | 0.5659 | 0.3765 | 0.1894 | 93.18 | 6.82 |  | 308 | 0.1398326 | 0.2298765
|  | 776 | 0.5659 | 0.3765 | 0.1894 | 93.18 | 6.82 |  | 308 | 0.2120441 | 0.3318519
|  | 776 | 0.5659 | 0.3765 | 0.1894 | 93.18 | 6.82 |  | 308 | 0.2851874 | 0.4079012
|  | 776 | 0.5659 | 0.3765 | 0.1894 | 93.18 | 6.82 |  | 308 | 0.3912451 | 0.5185185
|  | 776 | 0.5659 | 0.3765 | 0.1894 | 93.18 | 6.82 |  | 308 | 0.5631539 | 0.6637037
|  | 776 | 0.5659 | 0.3765 | 0.1894 | 93.18 | 6.82 |  | 308 | 0.7058148 | 0.7639506
|  | 776 | 0.5659 | 0.3765 | 0.1894 | 93.18 | 6.82 |  | 308 | 0.876829 | 0.8780247
|  | 776 | 0.5659 | 0.3765 | 0.1894 | 93.18 | 6.82 |  | 308 | 0.9820101 | 0.9298765