## Sheet1
GAC | GAS | BET | Vt | Vmeso | Vmic | %C | %O | %N | Temp(K) | Pessure | Adsorp(mmol/g)
AC800 | CO2 | 1121.3 | 0.5668 | 0.34172372 | 0.22507628 |  |  |  | 288 | 0.9154203 | 2.38652
|  | 1121.3 | 0.5668 | 0.34172372 | 0.22507628 |  |  |  | 288 | 3.181408 | 4.984336
|  | 1121.3 | 0.5668 | 0.34172372 | 0.22507628 |  |  |  | 288 | 5.885228 | 6.997613
|  | 1121.3 | 0.5668 | 0.34172372 | 0.22507628 |  |  |  | 288 | 8.757785 | 8.987597
|  | 1121.3 | 0.5668 | 0.34172372 | 0.22507628 |  |  |  | 288 | 11.49449 | 10.48627
|  | 1121.3 | 0.5668 | 0.34172372 | 0.22507628 |  |  |  | 288 | 14.60211 | 11.75125
|  | 1121.3 | 0.5668 | 0.34172372 | 0.22507628 |  |  |  | 288 | 17.27091 | 13.01597
|  | 1121.3 | 0.5668 | 0.34172372 | 0.22507628 |  |  |  | 288 | 20.07458 | 14.1872
|  | 1121.3 | 0.5668 | 0.34172372 | 0.22507628 |  |  |  | 288 | 22.47278 | 15.12427
|  | 1121.3 | 0.5668 | 0.34172372 | 0.22507628 |  |  |  | 288 | 27.1335 | 16.60068
|  | 1121.3 | 0.5668 | 0.34172372 | 0.22507628 |  |  |  | 288 | 31.99758 | 18.56844
|  | 1121.3 | 0.5668 | 0.34172372 | 0.22507628 |  |  |  | 298 | 1.117636 | 2.199504
|  | 1121.3 | 0.5668 | 0.34172372 | 0.22507628 |  |  |  | 298 | 3.450108 | 4.189172
|  | 1121.3 | 0.5668 | 0.34172372 | 0.22507628 |  |  |  | 298 | 5.917404 | 6.06196
|  | 1121.3 | 0.5668 | 0.34172372 | 0.22507628 |  |  |  | 298 | 8.789566 | 7.818025
|  | 1121.3 | 0.5668 | 0.34172372 | 0.22507628 |  |  |  | 298 | 11.56007 | 9.340113
|  | 1121.3 | 0.5668 | 0.34172372 | 0.22507628 |  |  |  | 298 | 14.66765 | 10.5817
|  | 1121.3 | 0.5668 | 0.34172372 | 0.22507628 |  |  |  | 298 | 17.23487 | 11.65922
|  | 1121.3 | 0.5668 | 0.34172372 | 0.22507628 |  |  |  | 298 | 20.17328 | 12.66679
|  | 1121.3 | 0.5668 | 0.34172372 | 0.22507628 |  |  |  | 298 | 22.90872 | 13.41693
|  | 1121.3 | 0.5668 | 0.34172372 | 0.22507628 |  |  |  | 298 | 28.04249 | 15.17431
|  | 1121.3 | 0.5668 | 0.34172372 | 0.22507628 |  |  |  | 298 | 32.06166 | 16.53339
|  | 1121.3 | 0.5668 | 0.34172372 | 0.22507628 |  |  |  | 308 | 1.217205 | 1.193714
|  | 1121.3 | 0.5668 | 0.34172372 | 0.22507628 |  |  |  | 308 | 2.435593 | 3.089163
|  | 1121.3 | 0.5668 | 0.34172372 | 0.22507628 |  |  |  | 308 | 5.342419 | 5.383261
|  | 1121.3 | 0.5668 | 0.34172372 | 0.22507628 |  |  |  | 308 | 8.856208 | 7.303444
|  | 1121.3 | 0.5668 | 0.34172372 | 0.22507628 |  |  |  | 308 | 10.47796 | 8.193282
|  | 1121.3 | 0.5668 | 0.34172372 | 0.22507628 |  |  |  | 308 | 17.23325 | 10.70016
|  | 1121.3 | 0.5668 | 0.34172372 | 0.22507628 |  |  |  | 308 | 20.03672 | 11.75443
|  | 1121.3 | 0.5668 | 0.34172372 | 0.22507628 |  |  |  | 308 | 22.97497 | 12.66843
|  | 1121.3 | 0.5668 | 0.34172372 | 0.22507628 |  |  |  | 308 | 25.81195 | 13.58237
|  | 1121.3 | 0.5668 | 0.34172372 | 0.22507628 |  |  |  | 308 | 28.54763 | 14.47285
|  | 1121.3 | 0.5668 | 0.34172372 | 0.22507628 |  |  |  | 308 | 31.8232 | 15.2467
| Methane | 1121.3 | 0.5668 | 0.34172372 | 0.22507628 |  |  |  | 288 | 1.488431 | 1.895627
|  | 1121.3 | 0.5668 | 0.34172372 | 0.22507628 |  |  |  | 288 | 3.786832 | 3.698141
|  | 1121.3 | 0.5668 | 0.34172372 | 0.22507628 |  |  |  | 288 | 6.253773 | 5.360402
|  | 1121.3 | 0.5668 | 0.34172372 | 0.22507628 |  |  |  | 288 | 9.024116 | 6.788923
|  | 1121.3 | 0.5668 | 0.34172372 | 0.22507628 |  |  |  | 288 | 11.7607 | 8.217424
|  | 1121.3 | 0.5668 | 0.34172372 | 0.22507628 |  |  |  | 288 | 16.99598 | 10.11522
|  | 1121.3 | 0.5668 | 0.34172372 | 0.22507628 |  |  |  | 288 | 22.94026 | 12.107
|  | 1121.3 | 0.5668 | 0.34172372 | 0.22507628 |  |  |  | 288 | 28.41091 | 13.46693
|  | 1121.3 | 0.5668 | 0.34172372 | 0.22507628 |  |  |  | 288 | 32.12578 | 14.52173
|  | 1121.3 | 0.5668 | 0.34172372 | 0.22507628 |  |  |  | 298 | 1.353094 | 1.708413
|  | 1121.3 | 0.5668 | 0.34172372 | 0.22507628 |  |  |  | 298 | 3.650469 | 2.902739
|  | 1121.3 | 0.5668 | 0.34172372 | 0.22507628 |  |  |  | 298 | 6.184999 | 4.611824
|  | 1121.3 | 0.5668 | 0.34172372 | 0.22507628 |  |  |  | 298 | 8.752534 | 5.876483
|  | 1121.3 | 0.5668 | 0.34172372 | 0.22507628 |  |  |  | 298 | 11.86079 | 7.515728
|  | 1121.3 | 0.5668 | 0.34172372 | 0.22507628 |  |  |  | 298 | 13.85353 | 8.218648
|  | 1121.3 | 0.5668 | 0.34172372 | 0.22507628 |  |  |  | 298 | 19.83154 | 10.18706
|  | 1121.3 | 0.5668 | 0.34172372 | 0.22507628 |  |  |  | 298 | 24.89744 | 11.73388
|  | 1121.3 | 0.5668 | 0.34172372 | 0.22507628 |  |  |  | 298 | 28.781 | 12.742
|  | 1121.3 | 0.5668 | 0.34172372 | 0.22507628 |  |  |  | 298 | 32.15858 | 13.96035
|  | 1121.3 | 0.5668 | 0.34172372 | 0.22507628 |  |  |  | 308 | 1.013725 | 0.6321915
|  | 1121.3 | 0.5668 | 0.34172372 | 0.22507628 |  |  |  | 308 | 2.873544 | 2.5748
|  | 1121.3 | 0.5668 | 0.34172372 | 0.22507628 |  |  |  | 308 | 4.732376 | 3.932612
|  | 1121.3 | 0.5668 | 0.34172372 | 0.22507628 |  |  |  | 308 | 7.097379 | 5.197153
|  | 1121.3 | 0.5668 | 0.34172372 | 0.22507628 |  |  |  | 308 | 8.617947 | 6.133714
|  | 1121.3 | 0.5668 | 0.34172372 | 0.22507628 |  |  |  | 308 | 11.92786 | 7.258457
|  | 1121.3 | 0.5668 | 0.34172372 | 0.22507628 |  |  |  | 308 | 15.81134 | 8.219792
|  | 1121.3 | 0.5668 | 0.34172372 | 0.22507628 |  |  |  | 308 | 19.49272 | 9.43832
|  | 1121.3 | 0.5668 | 0.34172372 | 0.22507628 |  |  |  | 308 | 22.59987 | 10.42259
|  | 1121.3 | 0.5668 | 0.34172372 | 0.22507628 |  |  |  | 308 | 24.99796 | 11.28949
|  | 1121.3 | 0.5668 | 0.34172372 | 0.22507628 |  |  |  | 308 | 29.62449 | 12.50857
CMS | CO2 | 815.6 | 0.3001 | 0.11844947 | 0.18165053 |  |  |  | 288 | 0.4702071 | 0.9053892
|  | 815.6 | 0.3001 | 0.11844947 | 0.18165053 |  |  |  | 288 | 1.542007 | 2.306587
|  | 815.6 | 0.3001 | 0.11844947 | 0.18165053 |  |  |  | 288 | 4.122178 | 4.031138
|  | 815.6 | 0.3001 | 0.11844947 | 0.18165053 |  |  |  | 288 | 7.822044 | 6.165269
|  | 815.6 | 0.3001 | 0.11844947 | 0.18165053 |  |  |  | 288 | 11.26658 | 7.566467
|  | 815.6 | 0.3001 | 0.11844947 | 0.18165053 |  |  |  | 288 | 14.79843 | 8.752096
|  | 815.6 | 0.3001 | 0.11844947 | 0.18165053 |  |  |  | 288 | 21.43248 | 10.75689
|  | 815.6 | 0.3001 | 0.11844947 | 0.18165053 |  |  |  | 288 | 28.41258 | 12.56766
|  | 815.6 | 0.3001 | 0.11844947 | 0.18165053 |  |  |  | 288 | 35.60849 | 14.35689
|  | 815.6 | 0.3001 | 0.11844947 | 0.18165053 |  |  |  | 288 | 40.21999 | 15.30539
|  | 815.6 | 0.3001 | 0.11844947 | 0.18165053 |  |  |  | 298 | 1.458205 | 1.789222
|  | 815.6 | 0.3001 | 0.11844947 | 0.18165053 |  |  |  | 298 | 4.727387 | 3.772455
|  | 815.6 | 0.3001 | 0.11844947 | 0.18165053 |  |  |  | 298 | 7.653201 | 5.389222
|  | 815.6 | 0.3001 | 0.11844947 | 0.18165053 |  |  |  | 298 | 11.22685 | 6.85509
|  | 815.6 | 0.3001 | 0.11844947 | 0.18165053 |  |  |  | 298 | 14.84394 | 8.256287
|  | 815.6 | 0.3001 | 0.11844947 | 0.18165053 |  |  |  | 298 | 18.50573 | 9.334132
|  | 815.6 | 0.3001 | 0.11844947 | 0.18165053 |  |  |  | 298 | 25.31276 | 11.25269
|  | 815.6 | 0.3001 | 0.11844947 | 0.18165053 |  |  |  | 298 | 32.07881 | 12.71856
|  | 815.6 | 0.3001 | 0.11844947 | 0.18165053 |  |  |  | 298 | 39.92214 | 14.44311
|  | 815.6 | 0.3001 | 0.11844947 | 0.18165053 |  |  |  | 308 | 1.846988 | 1.681437
|  | 815.6 | 0.3001 | 0.11844947 | 0.18165053 |  |  |  | 308 | 4.430053 | 2.802395
|  | 815.6 | 0.3001 | 0.11844947 | 0.18165053 |  |  |  | 308 | 7.914111 | 4.958084
|  | 815.6 | 0.3001 | 0.11844947 | 0.18165053 |  |  |  | 308 | 11.48734 | 6.51018
|  | 815.6 | 0.3001 | 0.11844947 | 0.18165053 |  |  |  | 308 | 15.10527 | 7.738922
|  | 815.6 | 0.3001 | 0.11844947 | 0.18165053 |  |  |  | 308 | 18.55218 | 8.644311
|  | 815.6 | 0.3001 | 0.11844947 | 0.18165053 |  |  |  | 308 | 25.05805 | 10.39042
|  | 815.6 | 0.3001 | 0.11844947 | 0.18165053 |  |  |  | 308 | 32.51383 | 11.96407
|  | 815.6 | 0.3001 | 0.11844947 | 0.18165053 |  |  |  | 308 | 39.97034 | 13.38683
| Methane | 815.6 | 0.3001 | 0.11844947 | 0.18165053 |  |  |  | 288 | 1.97796 | 1.358084
|  | 815.6 | 0.3001 | 0.11844947 | 0.18165053 |  |  |  | 288 | 4.002056 | 2.091018
|  | 815.6 | 0.3001 | 0.11844947 | 0.18165053 |  |  |  | 288 | 7.579216 | 2.823952
|  | 815.6 | 0.3001 | 0.11844947 | 0.18165053 |  |  |  | 288 | 10.98268 | 3.794012
|  | 815.6 | 0.3001 | 0.11844947 | 0.18165053 |  |  |  | 288 | 17.49247 | 4.720958
|  | 815.6 | 0.3001 | 0.11844947 | 0.18165053 |  |  |  | 288 | 24.21879 | 5.475449
|  | 815.6 | 0.3001 | 0.11844947 | 0.18165053 |  |  |  | 288 | 30.42732 | 6.251497
|  | 815.6 | 0.3001 | 0.11844947 | 0.18165053 |  |  |  | 288 | 36.11755 | 7.156886
|  | 815.6 | 0.3001 | 0.11844947 | 0.18165053 |  |  |  | 288 | 39.73764 | 7.932934
|  | 815.6 | 0.3001 | 0.11844947 | 0.18165053 |  |  |  | 298 | 1.37833 | 0.4526946
|  | 815.6 | 0.3001 | 0.11844947 | 0.18165053 |  |  |  | 298 | 3.746932 | 1.31497
|  | 815.6 | 0.3001 | 0.11844947 | 0.18165053 |  |  |  | 298 | 7.281881 | 1.853892
|  | 815.6 | 0.3001 | 0.11844947 | 0.18165053 |  |  |  | 298 | 10.72921 | 2.673054
|  | 815.6 | 0.3001 | 0.11844947 | 0.18165053 |  |  |  | 298 | 17.62871 | 3.298204
|  | 815.6 | 0.3001 | 0.11844947 | 0.18165053 |  |  |  | 298 | 24.26896 | 4.009581
|  | 815.6 | 0.3001 | 0.11844947 | 0.18165053 |  |  |  | 298 | 28.66703 | 4.483832
|  | 815.6 | 0.3001 | 0.11844947 | 0.18165053 |  |  |  | 298 | 35.43598 | 5.346108
|  | 815.6 | 0.3001 | 0.11844947 | 0.18165053 |  |  |  | 298 | 39.87647 | 5.971257
|  | 815.6 | 0.3001 | 0.11844947 | 0.18165053 |  |  |  | 308 | 2.154862 | 0.4526946
|  | 815.6 | 0.3001 | 0.11844947 | 0.18165053 |  |  |  | 308 | 7.499445 | 1.465868
|  | 815.6 | 0.3001 | 0.11844947 | 0.18165053 |  |  |  | 308 | 14.18242 | 2.263473
|  | 815.6 | 0.3001 | 0.11844947 | 0.18165053 |  |  |  | 308 | 20.52089 | 2.931737
|  | 815.6 | 0.3001 | 0.11844947 | 0.18165053 |  |  |  | 308 | 27.37788 | 3.427545
|  | 815.6 | 0.3001 | 0.11844947 | 0.18165053 |  |  |  | 308 | 34.27686 | 4.160479
|  | 815.6 | 0.3001 | 0.11844947 | 0.18165053 |  |  |  | 308 | 40.09816 | 4.720958