## Sheet1
GAC | GAS | BET | Vt | Vmeso | Vmic | %C | %O | %N | Temp(K) | Pessure | Adsorp(mmol/g)
AC-H3PO4 | CH4 | 1178 | 0.49 | 0.04 | 0.45 |  |  |  | 303 | 1.588133 | 1.241427
|  | 1178 | 0.49 | 0.04 | 0.45 |  |  |  | 303 | 4.581152 | 2.194787
|  | 1178 | 0.49 | 0.04 | 0.45 |  |  |  | 303 | 8.45986 | 3.038409
|  | 1178 | 0.49 | 0.04 | 0.45 |  |  |  | 303 | 13.13264 | 3.635117
|  | 1178 | 0.49 | 0.04 | 0.45 |  |  |  | 303 | 17.5 | 4.046639
|  | 1178 | 0.49 | 0.04 | 0.45 |  |  |  | 303 | 23.02792 | 4.478738
|  | 1178 | 0.49 | 0.04 | 0.45 |  |  |  | 303 | 28.64747 | 4.807956
|  | 1178 | 0.49 | 0.04 | 0.45 |  |  |  | 323 | 1.679756 | 0.9259259
|  | 1178 | 0.49 | 0.04 | 0.45 |  |  |  | 323 | 4.092496 | 1.776406
|  | 1178 | 0.49 | 0.04 | 0.45 |  |  |  | 323 | 7.665794 | 2.496571
|  | 1178 | 0.49 | 0.04 | 0.45 |  |  |  | 323 | 12.2164 | 3.08642
|  | 1178 | 0.49 | 0.04 | 0.45 |  |  |  | 323 | 16.73647 | 3.559671
|  | 1178 | 0.49 | 0.04 | 0.45 |  |  |  | 323 | 22.4171 | 4.067215
|  | 1178 | 0.49 | 0.04 | 0.45 |  |  |  | 323 | 28.40314 | 4.410151
AC-H2O |  | 754 | 0.58 | 0.3 | 0.28 |  |  |  | 303 | 1.252182 | 1.00823
|  | 754 | 0.58 | 0.3 | 0.28 |  |  |  | 303 | 4.092496 | 2.009602
|  | 754 | 0.58 | 0.3 | 0.28 |  |  |  | 303 | 7.54363 | 2.66118
|  | 754 | 0.58 | 0.3 | 0.28 |  |  |  | 303 | 11.36126 | 3.113855
|  | 754 | 0.58 | 0.3 | 0.28 |  |  |  | 303 | 14.69023 | 3.436214
|  | 754 | 0.58 | 0.3 | 0.28 |  |  |  | 303 | 18.78272 | 3.737997
|  | 754 | 0.58 | 0.3 | 0.28 |  |  |  | 303 | 23.15009 | 4.012346
|  | 754 | 0.58 | 0.3 | 0.28 |  |  |  | 303 | 26.44852 | 4.20439
|  | 754 | 0.58 | 0.3 | 0.28 |  |  |  | 303 | 30.14398 | 4.382716
|  | 754 | 0.58 | 0.3 | 0.28 |  |  |  | 323 | 1.679756 | 0.8710562
|  | 754 | 0.58 | 0.3 | 0.28 |  |  |  | 323 | 3.542757 | 1.433471
|  | 754 | 0.58 | 0.3 | 0.28 |  |  |  | 323 | 6.871728 | 2.030178
|  | 754 | 0.58 | 0.3 | 0.28 |  |  |  | 323 | 10.84206 | 2.530864
|  | 754 | 0.58 | 0.3 | 0.28 |  |  |  | 323 | 14.84293 | 2.969822
|  | 754 | 0.58 | 0.3 | 0.28 |  |  |  | 323 | 18.87435 | 3.395062
|  | 754 | 0.58 | 0.3 | 0.28 |  |  |  | 323 | 23.4555 | 3.641975
|  | 754 | 0.58 | 0.3 | 0.28 |  |  |  | 323 | 28.80017 | 3.868313
AC-CO2 |  | 757 | 0.32 | 0.02 | 0.3 |  |  |  | 303 | 1.282723 | 1.344307
|  | 757 | 0.32 | 0.02 | 0.3 |  |  |  | 303 | 4.581152 | 2.311385
|  | 757 | 0.32 | 0.02 | 0.3 |  |  |  | 303 | 8.673647 | 2.805213
|  | 757 | 0.32 | 0.02 | 0.3 |  |  |  | 303 | 13.65183 | 3.161866
|  | 757 | 0.32 | 0.02 | 0.3 |  |  |  | 303 | 18.75218 | 3.333333
|  | 757 | 0.32 | 0.02 | 0.3 |  |  |  | 303 | 24.52443 | 3.51166
|  | 757 | 0.32 | 0.02 | 0.3 |  |  |  | 303 | 30.26614 | 3.61454
|  | 757 | 0.32 | 0.02 | 0.3 |  |  |  | 323 | 1.374346 | 1.001372
|  | 757 | 0.32 | 0.02 | 0.3 |  |  |  | 323 | 4.52007 | 1.817558
|  | 757 | 0.32 | 0.02 | 0.3 |  |  |  | 323 | 8.45986 | 2.386831
|  | 757 | 0.32 | 0.02 | 0.3 |  |  |  | 323 | 13.62129 | 2.81893
|  | 757 | 0.32 | 0.02 | 0.3 |  |  |  | 323 | 18.50785 | 3.065844
|  | 757 | 0.32 | 0.02 | 0.3 |  |  |  | 323 | 23.48604 | 3.196159
|  | 757 | 0.32 | 0.02 | 0.3 |  |  |  | 323 | 29.5637 | 3.29904
AC-H3PO4 | CO2 | 1178 | 0.49 | 0.04 | 0.45 |  |  |  | 303 | 0.3508772 | 1.323602
|  | 1178 | 0.49 | 0.04 | 0.45 |  |  |  | 303 | 1.403509 | 2.791097
|  | 1178 | 0.49 | 0.04 | 0.45 |  |  |  | 303 | 3.450292 | 4.585875
|  | 1178 | 0.49 | 0.04 | 0.45 |  |  |  | 303 | 6.842105 | 6.17045
|  | 1178 | 0.49 | 0.04 | 0.45 |  |  |  | 303 | 11.43275 | 7.308967
|  | 1178 | 0.49 | 0.04 | 0.45 |  |  |  | 303 | 16.11111 | 8.106691
|  | 1178 | 0.49 | 0.04 | 0.45 |  |  |  | 303 | 20.46784 | 8.629306
|  | 1178 | 0.49 | 0.04 | 0.45 |  |  |  | 303 | 24.8538 | 9.033954
|  | 1178 | 0.49 | 0.04 | 0.45 |  |  |  | 303 | 29.47368 | 9.530259
|  | 1178 | 0.49 | 0.04 | 0.45 |  |  |  | 323 | 1.052632 | 1.546144
|  | 1178 | 0.49 | 0.04 | 0.45 |  |  |  | 323 | 1.549708 | 1.939142
|  | 1178 | 0.49 | 0.04 | 0.45 |  |  |  | 323 | 3.918129 | 3.576525
|  | 1178 | 0.49 | 0.04 | 0.45 |  |  |  | 323 | 7.251462 | 4.885893
|  | 1178 | 0.49 | 0.04 | 0.45 |  |  |  | 323 | 11.90058 | 6.103025
|  | 1178 | 0.49 | 0.04 | 0.45 |  |  |  | 323 | 16.25731 | 6.900869
|  | 1178 | 0.49 | 0.04 | 0.45 |  |  |  | 323 | 20.2924 | 7.37118
|  | 1178 | 0.49 | 0.04 | 0.45 |  |  |  | 323 | 24.64912 | 7.880689
|  | 1178 | 0.49 | 0.04 | 0.45 |  |  |  | 323 | 29.82456 | 8.363679
AC-H2O |  | 754 | 0.58 | 0.3 | 0.28 |  |  |  | 303 | 0.380117 | 1.467759
|  | 754 | 0.58 | 0.3 | 0.28 |  |  |  | 303 | 0.9064327 | 2.1884
|  | 754 | 0.58 | 0.3 | 0.28 |  |  |  | 303 | 1.461988 | 2.686226
|  | 754 | 0.58 | 0.3 | 0.28 |  |  |  | 303 | 3.099415 | 3.734106
|  | 754 | 0.58 | 0.3 | 0.28 |  |  |  | 303 | 6.023392 | 4.571805
|  | 754 | 0.58 | 0.3 | 0.28 |  |  |  | 303 | 10 | 5.382898
|  | 754 | 0.58 | 0.3 | 0.28 |  |  |  | 303 | 14.12281 | 5.984238
|  | 754 | 0.58 | 0.3 | 0.28 |  |  |  | 303 | 18.62573 | 6.428161
|  | 754 | 0.58 | 0.3 | 0.28 |  |  |  | 303 | 23.09942 | 6.937626
|  | 754 | 0.58 | 0.3 | 0.28 |  |  |  | 303 | 28.91813 | 7.4728
|  | 754 | 0.58 | 0.3 | 0.28 |  |  |  | 323 | 0.4093567 | 0.6551657
|  | 754 | 0.58 | 0.3 | 0.28 |  |  |  | 323 | 0.7602339 | 1.11375
|  | 754 | 0.58 | 0.3 | 0.28 |  |  |  | 323 | 1.403509 | 1.493588
|  | 754 | 0.58 | 0.3 | 0.28 |  |  |  | 323 | 3.216374 | 2.384128
|  | 754 | 0.58 | 0.3 | 0.28 |  |  |  | 323 | 5.584795 | 3.235141
|  | 754 | 0.58 | 0.3 | 0.28 |  |  |  | 323 | 9.619883 | 4.072424
|  | 754 | 0.58 | 0.3 | 0.28 |  |  |  | 323 | 13.94737 | 4.673687
|  | 754 | 0.58 | 0.3 | 0.28 |  |  |  | 323 | 18.59649 | 5.222405
|  | 754 | 0.58 | 0.3 | 0.28 |  |  |  | 323 | 23.80117 | 5.88887
|  | 754 | 0.58 | 0.3 | 0.28 |  |  |  | 323 | 29.21053 | 6.397985
AC-CO2 |  | 757 | 0.32 | 0.02 | 0.3 |  |  |  | 303 | 0.2923977 | 0.9828634
|  | 757 | 0.32 | 0.02 | 0.3 |  |  |  | 303 | 0.7017544 | 1.755974
|  | 757 | 0.32 | 0.02 | 0.3 |  |  |  | 303 | 1.023392 | 2.424267
|  | 757 | 0.32 | 0.02 | 0.3 |  |  |  | 303 | 3.391813 | 3.694678
|  | 757 | 0.32 | 0.02 | 0.3 |  |  |  | 303 | 6.929825 | 4.492829
|  | 757 | 0.32 | 0.02 | 0.3 |  |  |  | 303 | 11.57895 | 4.949804
|  | 757 | 0.32 | 0.02 | 0.3 |  |  |  | 303 | 16.60819 | 5.249362
|  | 757 | 0.32 | 0.02 | 0.3 |  |  |  | 303 | 22.63158 | 5.483017
|  | 757 | 0.32 | 0.02 | 0.3 |  |  |  | 303 | 29.32749 | 5.716421
|  | 757 | 0.32 | 0.02 | 0.3 |  |  |  | 323 | 1.725146 | 2.174987
|  | 757 | 0.32 | 0.02 | 0.3 |  |  |  | 323 | 5.760234 | 3.497199
|  | 757 | 0.32 | 0.02 | 0.3 |  |  |  | 323 | 11.05263 | 4.084994
|  | 757 | 0.32 | 0.02 | 0.3 |  |  |  | 323 | 17.04678 | 4.449722
|  | 757 | 0.32 | 0.02 | 0.3 |  |  |  | 323 | 22.66082 | 4.644212
|  | 757 | 0.32 | 0.02 | 0.3 |  |  |  | 323 | 28.53801 | 4.68133