## Sheet1
GAC | GAS | BET | Vt | Vmeso | Vmic | %C | %O | %N | Temp(K) | Pessure | Adsorp(mmol/g)
AC-1 | CO2 | 1004 | 0.48 | 0.25 | 0.23 | 89.38 |  | 0.45 | 298 | 0.03397042 | 0.3613054
|  | 1004 | 0.48 | 0.25 | 0.23 | 89.38 |  | 0.45 | 298 | 0.09801602 | 0.7226107
|  | 1004 | 0.48 | 0.25 | 0.23 | 89.38 |  | 0.45 | 298 | 0.1620616 | 1.083916
|  | 1004 | 0.48 | 0.25 | 0.23 | 89.38 |  | 0.45 | 298 | 0.3013302 | 1.538462
|  | 1004 | 0.48 | 0.25 | 0.23 | 89.38 |  | 0.45 | 298 | 0.4386929 | 1.923077
|  | 1004 | 0.48 | 0.25 | 0.23 | 89.38 |  | 0.45 | 298 | 0.609912 | 2.365967
|  | 1004 | 0.48 | 0.25 | 0.23 | 89.38 |  | 0.45 | 298 | 0.7867483 | 2.750583
|  | 1004 | 0.48 | 0.25 | 0.23 | 89.38 |  | 0.45 | 298 | 0.9071367 | 2.983683
|  | 1004 | 0.48 | 0.25 | 0.23 | 89.38 |  | 0.45 | 298 | 1.00308 | 3.193473
AC-2 |  | 1394 | 0.67 | 0.35 | 0.32 | 87.66 |  | 0.33 | 298 | 0.05466902 | 0.4195804
|  | 1394 | 0.67 | 0.35 | 0.32 | 87.66 |  | 0.33 | 298 | 0.1243669 | 0.8158508
|  | 1394 | 0.67 | 0.35 | 0.32 | 87.66 |  | 0.33 | 298 | 0.201566 | 1.165501
|  | 1394 | 0.67 | 0.35 | 0.32 | 87.66 |  | 0.33 | 298 | 0.2674518 | 1.421911
|  | 1394 | 0.67 | 0.35 | 0.32 | 87.66 |  | 0.33 | 298 | 0.3879147 | 1.853147
|  | 1394 | 0.67 | 0.35 | 0.32 | 87.66 |  | 0.33 | 298 | 0.4895499 | 2.202797
|  | 1394 | 0.67 | 0.35 | 0.32 | 87.66 |  | 0.33 | 298 | 0.6513749 | 2.657343
|  | 1394 | 0.67 | 0.35 | 0.32 | 87.66 |  | 0.33 | 298 | 0.803762 | 3.006993
|  | 1394 | 0.67 | 0.35 | 0.32 | 87.66 |  | 0.33 | 298 | 0.9110013 | 3.263403
|  | 1394 | 0.67 | 0.35 | 0.32 | 87.66 |  | 0.33 | 298 | 1.003199 | 3.508159
AC-4 |  | 1615 | 0.8 | 0.58 | 0.22 | 85.25 |  | 0.23 | 298 | 0.03768162 | 0.2331002
|  | 1615 | 0.8 | 0.58 | 0.22 | 85.25 |  | 0.23 | 298 | 0.1054472 | 0.4895105
|  | 1615 | 0.8 | 0.58 | 0.22 | 85.25 |  | 0.23 | 298 | 0.165694 | 0.7459207
|  | 1615 | 0.8 | 0.58 | 0.22 | 85.25 |  | 0.23 | 298 | 0.240952 | 0.9324009
|  | 1615 | 0.8 | 0.58 | 0.22 | 85.25 |  | 0.23 | 298 | 0.3651612 | 1.328671
|  | 1615 | 0.8 | 0.58 | 0.22 | 85.25 |  | 0.23 | 298 | 0.5081585 | 1.701632
|  | 1615 | 0.8 | 0.58 | 0.22 | 85.25 |  | 0.23 | 298 | 0.6342035 | 1.981352
|  | 1615 | 0.8 | 0.58 | 0.22 | 85.25 |  | 0.23 | 298 | 0.7640079 | 2.261072
|  | 1615 | 0.8 | 0.58 | 0.22 | 85.25 |  | 0.23 | 298 | 0.8900442 | 2.517483
|  | 1615 | 0.8 | 0.58 | 0.22 | 85.25 |  | 0.23 | 298 | 1.001034 | 2.750583
NAC-1 |  | 912 | 0.44 | 0.24 | 0.2 | 88.21 |  | 5.86 | 298 | 0.01824765 | 0.1838691
|  | 912 | 0.44 | 0.24 | 0.2 | 88.21 |  | 5.86 | 298 | 0.08582811 | 0.6892244
|  | 912 | 0.44 | 0.24 | 0.2 | 88.21 |  | 5.86 | 298 | 0.1717322 | 1.171116
|  | 912 | 0.44 | 0.24 | 0.2 | 88.21 |  | 5.86 | 298 | 0.2375149 | 1.584347
|  | 912 | 0.44 | 0.24 | 0.2 | 88.21 |  | 5.86 | 298 | 0.339911 | 2.042817
|  | 912 | 0.44 | 0.24 | 0.2 | 88.21 |  | 5.86 | 298 | 0.4752576 | 2.546611
|  | 912 | 0.44 | 0.24 | 0.2 | 88.21 |  | 5.86 | 298 | 0.6563795 | 3.083912
|  | 912 | 0.44 | 0.24 | 0.2 | 88.21 |  | 5.86 | 298 | 0.815578 | 3.471949
|  | 912 | 0.44 | 0.24 | 0.2 | 88.21 |  | 5.86 | 298 | 0.994919 | 3.871043
NAC-2 |  | 1320 | 0.62 | 0.31 | 0.31 | 86.21 |  | 6.05 | 298 | 0.03468489 | 0.3102185
|  | 1320 | 0.62 | 0.31 | 0.31 | 86.21 |  | 6.05 | 298 | 0.09860653 | 0.8041374
|  | 1320 | 0.62 | 0.31 | 0.31 | 86.21 |  | 6.05 | 298 | 0.1643766 | 1.251931
|  | 1320 | 0.62 | 0.31 | 0.31 | 86.21 |  | 6.05 | 298 | 0.2484533 | 1.722344
|  | 1320 | 0.62 | 0.31 | 0.31 | 86.21 |  | 6.05 | 298 | 0.40566 | 2.548214
|  | 1320 | 0.62 | 0.31 | 0.31 | 86.21 |  | 6.05 | 298 | 0.5355162 | 3.040614
|  | 1320 | 0.62 | 0.31 | 0.31 | 86.21 |  | 6.05 | 298 | 0.6672082 | 3.521451
|  | 1320 | 0.62 | 0.31 | 0.31 | 86.21 |  | 6.05 | 298 | 0.8007613 | 3.921599
|  | 1320 | 0.62 | 0.31 | 0.31 | 86.21 |  | 6.05 | 298 | 0.9215233 | 4.241397
|  | 1320 | 0.62 | 0.31 | 0.31 | 86.21 |  | 6.05 | 298 | 0.9965353 | 4.458563
NAC-4 |  | 1593 | 0.76 | 0.55 | 0.21 | 84.76 |  | 6.48 | 298 | 0.03656282 | 0.1834471
|  | 1593 | 0.76 | 0.55 | 0.21 | 84.76 |  | 6.48 | 298 | 0.09873313 | 0.4585123
|  | 1593 | 0.76 | 0.55 | 0.21 | 84.76 |  | 6.48 | 298 | 0.1627265 | 0.756577
|  | 1593 | 0.76 | 0.55 | 0.21 | 84.76 |  | 6.48 | 298 | 0.2376921 | 1.100472
|  | 1593 | 0.76 | 0.55 | 0.21 | 84.76 |  | 6.48 | 298 | 0.3291414 | 1.443987
|  | 1593 | 0.76 | 0.55 | 0.21 | 84.76 |  | 6.48 | 298 | 0.4645133 | 1.878656
|  | 1593 | 0.76 | 0.55 | 0.21 | 84.76 |  | 6.48 | 298 | 0.588913 | 2.267494
|  | 1593 | 0.76 | 0.55 | 0.21 | 84.76 |  | 6.48 | 298 | 0.7389455 | 2.678784
|  | 1593 | 0.76 | 0.55 | 0.21 | 84.76 |  | 6.48 | 298 | 0.8780142 | 3.021202
|  | 1593 | 0.76 | 0.55 | 0.21 | 84.76 |  | 6.48 | 298 | 0.9951216 | 3.318043
AC-1 | CH4 | 1004 | 0.48 | 0.25 | 0.23 | 89.38 |  | 0.45 | 298 | 0.0885501 | 0.2068476
|  | 1004 | 0.48 | 0.25 | 0.23 | 89.38 |  | 0.45 | 298 | 0.182625 | 0.4134816
|  | 1004 | 0.48 | 0.25 | 0.23 | 89.38 |  | 0.45 | 298 | 0.2895568 | 0.5734136
|  | 1004 | 0.48 | 0.25 | 0.23 | 89.38 |  | 0.45 | 298 | 0.4333546 | 0.7788939
|  | 1004 | 0.48 | 0.25 | 0.23 | 89.38 |  | 0.45 | 298 | 0.591885 | 0.9840324
|  | 1004 | 0.48 | 0.25 | 0.23 | 89.38 |  | 0.45 | 298 | 0.7651141 | 1.142426
|  | 1004 | 0.48 | 0.25 | 0.23 | 89.38 |  | 0.45 | 298 | 0.8996013 | 1.208911
|  | 1004 | 0.48 | 0.25 | 0.23 | 89.38 |  | 0.45 | 298 | 1.004615 | 1.26448
AC-2 |  | 1394 | 0.67 | 0.35 | 0.32 | 87.66 |  | 0.33 | 298 | 0.08122647 | 0.2650222
|  | 1394 | 0.67 | 0.35 | 0.32 | 87.66 |  | 0.33 | 298 | 0.1586843 | 0.4140371
|  | 1394 | 0.67 | 0.35 | 0.32 | 87.66 |  | 0.33 | 298 | 0.2435171 | 0.5744818
|  | 1394 | 0.67 | 0.35 | 0.32 | 87.66 |  | 0.33 | 298 | 0.3394335 | 0.7810731
|  | 1394 | 0.67 | 0.35 | 0.32 | 87.66 |  | 0.33 | 298 | 0.4703145 | 0.9520503
|  | 1394 | 0.67 | 0.35 | 0.32 | 87.66 |  | 0.33 | 298 | 0.6012041 | 1.134628
|  | 1394 | 0.67 | 0.35 | 0.32 | 87.66 |  | 0.33 | 298 | 0.7634092 | 1.328081
|  | 1394 | 0.67 | 0.35 | 0.32 | 87.66 |  | 0.33 | 298 | 0.8850566 | 1.464469
|  | 1394 | 0.67 | 0.35 | 0.32 | 87.66 |  | 0.33 | 298 | 1.006696 | 1.589257
AC-4 |  | 1615 | 0.8 | 0.58 | 0.22 | 85.25 |  | 0.23 | 298 | 0.05350863 | 0.1380551
|  | 1615 | 0.8 | 0.58 | 0.22 | 85.25 |  | 0.23 | 298 | 0.1548644 | 0.2285109
|  | 1615 | 0.8 | 0.58 | 0.22 | 85.25 |  | 0.23 | 298 | 0.2488025 | 0.2495332
|  | 1615 | 0.8 | 0.58 | 0.22 | 85.25 |  | 0.23 | 298 | 0.3593577 | 0.3281746
|  | 1615 | 0.8 | 0.58 | 0.22 | 85.25 |  | 0.23 | 298 | 0.473579 | 0.3835291
|  | 1615 | 0.8 | 0.58 | 0.22 | 85.25 |  | 0.23 | 298 | 0.6227819 | 0.426471
|  | 1615 | 0.8 | 0.58 | 0.22 | 85.25 |  | 0.23 | 298 | 0.8033089 | 0.491888
|  | 1615 | 0.8 | 0.58 | 0.22 | 85.25 |  | 0.23 | 298 | 0.9930524 | 0.5686921
NAC-1 |  | 912 | 0.44 | 0.24 | 0.2 | 88.21 |  | 5.86 | 298 | 0.09317001 | 0.1521812
|  | 912 | 0.44 | 0.24 | 0.2 | 88.21 |  | 5.86 | 298 | 0.204935 | 0.3870562
|  | 912 | 0.44 | 0.24 | 0.2 | 88.21 |  | 5.86 | 298 | 0.354023 | 0.6091681
|  | 912 | 0.44 | 0.24 | 0.2 | 88.21 |  | 5.86 | 298 | 0.4956659 | 0.8077039
|  | 912 | 0.44 | 0.24 | 0.2 | 88.21 |  | 5.86 | 298 | 0.6578581 | 0.9701221
|  | 912 | 0.44 | 0.24 | 0.2 | 88.21 |  | 5.86 | 298 | 0.808865 | 1.12093
|  | 912 | 0.44 | 0.24 | 0.2 | 88.21 |  | 5.86 | 298 | 0.999025 | 1.306436
NAC-2 |  | 1320 | 0.62 | 0.31 | 0.31 | 86.21 |  | 6.05 | 298 | 0.06329215 | 0.1885204
|  | 1320 | 0.62 | 0.31 | 0.31 | 86.21 |  | 6.05 | 298 | 0.1545876 | 0.3526226
|  | 1320 | 0.62 | 0.31 | 0.31 | 86.21 |  | 6.05 | 298 | 0.2645046 | 0.5637885
|  | 1320 | 0.62 | 0.31 | 0.31 | 86.21 |  | 6.05 | 298 | 0.3986847 | 0.7625016
|  | 1320 | 0.62 | 0.31 | 0.31 | 86.21 |  | 6.05 | 298 | 0.5384707 | 0.949205
|  | 1320 | 0.62 | 0.31 | 0.31 | 86.21 |  | 6.05 | 298 | 0.6726508 | 1.147918
|  | 1320 | 0.62 | 0.31 | 0.31 | 86.21 |  | 6.05 | 298 | 0.8609629 | 1.309716
|  | 1320 | 0.62 | 0.31 | 0.31 | 86.21 |  | 6.05 | 298 | 1.000784 | 1.448912
NAC-4 |  | 1593 | 0.76 | 0.55 | 0.21 | 84.76 |  | 6.48 | 298 | 0.07455728 | 0.09324092
|  | 1593 | 0.76 | 0.55 | 0.21 | 84.76 |  | 6.48 | 298 | 0.1621745 | 0.1861716
|  | 1593 | 0.76 | 0.55 | 0.21 | 84.76 |  | 6.48 | 298 | 0.2759382 | 0.2428518
|  | 1593 | 0.76 | 0.55 | 0.21 | 84.76 |  | 6.48 | 298 | 0.4195531 | 0.298823
|  | 1593 | 0.76 | 0.55 | 0.21 | 84.76 |  | 6.48 | 298 | 0.5482336 | 0.3670253
|  | 1593 | 0.76 | 0.55 | 0.21 | 84.76 |  | 6.48 | 298 | 0.6899739 | 0.4349175
|  | 1593 | 0.76 | 0.55 | 0.21 | 84.76 |  | 6.48 | 298 | 0.8578253 | 0.5140659
|  | 1593 | 0.76 | 0.55 | 0.21 | 84.76 |  | 6.48 | 298 | 0.995852 | 0.5582933