## Sheet1
GAC | GAS | BET | Vt | Vmeso | Vmic | %C | %O | %N | Temp(K) | Pessure | Adsorp(mmol/g)
ADPC05 | Methane | 441 | 0.1633 | 0.0127 | 0.1506 |  |  |  | 298 | 1.848592 | 2.507038
|  | 441 | 0.1633 | 0.0127 | 0.1506 |  |  |  | 298 | 4.683099 | 3.929115
|  | 441 | 0.1633 | 0.0127 | 0.1506 |  |  |  | 298 | 8.257042 | 4.794987
|  | 441 | 0.1633 | 0.0127 | 0.1506 |  |  |  | 298 | 11.21479 | 5.298453
|  | 441 | 0.1633 | 0.0127 | 0.1506 |  |  |  | 298 | 14.66549 | 5.830151
|  | 441 | 0.1633 | 0.0127 | 0.1506 |  |  |  | 298 | 18.1162 | 6.027773
|  | 441 | 0.1633 | 0.0127 | 0.1506 |  |  |  | 298 | 24.64789 | 6.394884
|  | 441 | 0.1633 | 0.0127 | 0.1506 |  |  |  | 298 | 31.30282 | 6.622894
|  | 441 | 0.1633 | 0.0127 | 0.1506 |  |  |  | 298 | 34.3838 | 6.681024
ADPC1 |  | 1173 | 0.4513 | 0.0677 | 0.3836 |  |  |  | 298 | 2.09507 | 2.395876
|  | 1173 | 0.4513 | 0.0677 | 0.3836 |  |  |  | 298 | 5.114437 | 4.486251
|  | 1173 | 0.4513 | 0.0677 | 0.3836 |  |  |  | 298 | 8.380282 | 5.518915
|  | 1173 | 0.4513 | 0.0677 | 0.3836 |  |  |  | 298 | 11.58451 | 6.523691
|  | 1173 | 0.4513 | 0.0677 | 0.3836 |  |  |  | 298 | 14.91197 | 7.472886
|  | 1173 | 0.4513 | 0.0677 | 0.3836 |  |  |  | 298 | 18.30106 | 7.921016
|  | 1173 | 0.4513 | 0.0677 | 0.3836 |  |  |  | 298 | 21.32042 | 8.313172
|  | 1173 | 0.4513 | 0.0677 | 0.3836 |  |  |  | 298 | 24.52465 | 8.733316
|  | 1173 | 0.4513 | 0.0677 | 0.3836 |  |  |  | 298 | 28.22183 | 8.875455
|  | 1173 | 0.4513 | 0.0677 | 0.3836 |  |  |  | 298 | 31.11796 | 9.156155
|  | 1173 | 0.4513 | 0.0677 | 0.3836 |  |  |  | 298 | 34.19894 | 9.492681
ADPC3 |  | 1050 | 0.4487 | 0.1233 | 0.3254 |  |  |  | 298 | 2.341549 | 1.393845
|  | 1050 | 0.4487 | 0.1233 | 0.3254 |  |  |  | 298 | 5.360915 | 2.983106
|  | 1050 | 0.4487 | 0.1233 | 0.3254 |  |  |  | 298 | 8.257042 | 3.848439
|  | 1050 | 0.4487 | 0.1233 | 0.3254 |  |  |  | 298 | 11.76937 | 4.04611
|  | 1050 | 0.4487 | 0.1233 | 0.3254 |  |  |  | 298 | 14.66549 | 4.744405
|  | 1050 | 0.4487 | 0.1233 | 0.3254 |  |  |  | 298 | 18.1162 | 4.802829
|  | 1050 | 0.4487 | 0.1233 | 0.3254 |  |  |  | 298 | 21.50528 | 5.278798
|  | 1050 | 0.4487 | 0.1233 | 0.3254 |  |  |  | 298 | 24.58627 | 5.587485
|  | 1050 | 0.4487 | 0.1233 | 0.3254 |  |  |  | 298 | 27.97535 | 5.61802
|  | 1050 | 0.4487 | 0.1233 | 0.3254 |  |  |  | 298 | 31.17958 | 5.843286
|  | 1050 | 0.4487 | 0.1233 | 0.3254 |  |  |  | 298 | 34.50704 | 5.762414