## Sheet1
GAC | GAS | BET | Vt | Vmeso | Vmic | %C | %O | %N | Temp(K) | Pessure | Adsorp(mmol/g)
C1050 | Methane | 2135 | 0.76 | [5 empty] | 298 | 1.042945 | 0.9701121
|  | 2135 | 0.76 | [5 empty] | 298 | 2.822086 | 2.225959
|  | 2135 | 0.76 | [5 empty] | 298 | 6.134969 | 3.85381
|  | 2135 | 0.76 | [5 empty] | 298 | 11.59509 | 5.825744
|  | 2135 | 0.76 | [5 empty] | 298 | 17.60736 | 7.570173
|  | 2135 | 0.76 | [5 empty] | 298 | 26.01227 | 9.288373
|  | 2135 | 0.76 | [5 empty] | 298 | 30.55215 | 10.11929
|  | 2135 | 0.76 | [5 empty] | 298 | 35.88957 | 10.49491
C1050P |  | 932 | 0.4 | [5 empty] | 298 | 0.797546 | 0.7418504
|  | 932 | 0.4 | [5 empty] | 298 | 2.944785 | 1.713012
|  | 932 | 0.4 | [5 empty] | 298 | 10.79755 | 3.231162
|  | 932 | 0.4 | [5 empty] | 298 | 19.8773 | 4.864491
|  | 932 | 0.4 | [5 empty] | 298 | 31.65644 | 5.73079
|  | 932 | 0.4 | [5 empty] | 298 | 34.90798 | 6.047419