## Sheet1
GAC | GAS | BET | Vt | Vmeso | Vmic | %C | %O | %N | Temp(K) | Pessure | Adsorp(mmol/g)
CDC | Methane | 1410 | 0.46 | [5 empty] | 295 | 1.494929 | 1.719017
|  | 1410 | 0.46 | [5 empty] | 295 | 5.913521 | 4.29824
|  | 1410 | 0.46 | [5 empty] | 295 | 15.89174 | 6.23201
|  | 1410 | 0.46 | [5 empty] | 295 | 25.50418 | 6.912403
|  | 1410 | 0.46 | [5 empty] | 295 | 32.71362 | 7.4285
|  | 1410 | 0.46 | [5 empty] | 317 | 3.647152 | 2.231202
|  | 1410 | 0.46 | [5 empty] | 317 | 6.326398 | 3.439958
|  | 1410 | 0.46 | [5 empty] | 317 | 10.80143 | 4.418048
|  | 1410 | 0.46 | [5 empty] | 317 | 16.38821 | 5.257765
|  | 1410 | 0.46 | [5 empty] | 317 | 21.28333 | 5.772072
|  | 1410 | 0.46 | [5 empty] | 317 | 25.83304 | 6.146878
|  | 1410 | 0.46 | [5 empty] | 317 | 31.15164 | 6.383046
|  | 1410 | 0.46 | [5 empty] | 353 | 3.201601 | 1.30264
|  | 1410 | 0.46 | [5 empty] | 353 | 5.789191 | 2.186448
|  | 1410 | 0.46 | [5 empty] | 353 | 10.69237 | 3.141664
|  | 1410 | 0.46 | [5 empty] | 353 | 16.19047 | 3.818875
|  | 1410 | 0.46 | [5 empty] | 353 | 20.91331 | 4.286637
|  | 1410 | 0.46 | [5 empty] | 353 | 25.8916 | 4.661775
|  | 1410 | 0.46 | [5 empty] | 353 | 30.61104 | 4.943891