## Sheet1
GAC | GAS | BET | Vt | Vmeso | Vmic | %C | %O | %N | Temp(K) | Pessure | Adsorp(mmol/g)
Maxsorb II | Methane | 2768 | 1.38 | [5 empty] | 281 | 1.116912 | 0.6102049
|  | 2768 | 1.38 | [5 empty] | 281 | 1.759431 | 0.8633073
|  | 2768 | 1.38 | [5 empty] | 281 | 2.360283 | 1.116388
|  | 2768 | 1.38 | [5 empty] | 281 | 3.979139 | 1.585599
|  | 2768 | 1.38 | [5 empty] | 281 | 5.619704 | 1.987915
|  | 2768 | 1.38 | [5 empty] | 281 | 7.240214 | 2.330746
|  | 2768 | 1.38 | [5 empty] | 281 | 8.507924 | 2.569312
|  | 2768 | 1.38 | [5 empty] | 281 | 9.797148 | 2.755851
|  | 2768 | 1.38 | [5 empty] | 281 | 10.92029 | 2.897696
|  | 2768 | 1.38 | [5 empty] | 281 | 12.12657 | 3.054454
|  | 2768 | 1.38 | [5 empty] | 288 | 2.030457 | 0.8485829
|  | 2768 | 1.38 | [5 empty] | 288 | 4.355499 | 1.481721
|  | 2768 | 1.38 | [5 empty] | 288 | 4.89541 | 1.615822
|  | 2768 | 1.38 | [5 empty] | 288 | 6.640627 | 1.981022
|  | 2768 | 1.38 | [5 empty] | 288 | 8.324708 | 2.242112
|  | 2768 | 1.38 | [5 empty] | 288 | 9.926235 | 2.443685
|  | 2768 | 1.38 | [5 empty] | 288 | 11.7985 | 2.652835
|  | 2768 | 1.38 | [5 empty] | 298 | 1.72088 | 0.6253939
|  | 2768 | 1.38 | [5 empty] | 298 | 1.990932 | 0.6850105
|  | 2768 | 1.38 | [5 empty] | 298 | 3.112323 | 0.9606697
|  | 2768 | 1.38 | [5 empty] | 298 | 4.067339 | 1.213938
|  | 2768 | 1.38 | [5 empty] | 298 | 5.106176 | 1.43008
|  | 2768 | 1.38 | [5 empty] | 298 | 6.332218 | 1.668624
|  | 2768 | 1.38 | [5 empty] | 298 | 8.307283 | 1.981908
|  | 2768 | 1.38 | [5 empty] | 298 | 10.38671 | 2.280378
|  | 2768 | 1.38 | [5 empty] | 298 | 11.46828 | 2.414767
|  | 2768 | 1.38 | [5 empty] | 298 | 12.00955 | 2.444791
|  | 2768 | 1.38 | [5 empty] | 307 | 1.514203 | 0.4989035
|  | 2768 | 1.38 | [5 empty] | 307 | 3.072019 | 0.8565702
|  | 2768 | 1.38 | [5 empty] | 307 | 4.672183 | 1.16222
|  | 2768 | 1.38 | [5 empty] | 307 | 6.168863 | 1.415776
|  | 2768 | 1.38 | [5 empty] | 307 | 7.478238 | 1.654364
|  | 2768 | 1.38 | [5 empty] | 307 | 8.601576 | 1.781342
|  | 2768 | 1.38 | [5 empty] | 307 | 10.32791 | 1.997849
|  | 2768 | 1.38 | [5 empty] | 307 | 12.07517 | 2.206933
|  | 2768 | 1.38 | [5 empty] | 307 | 12.47081 | 2.222011
|  | 2768 | 1.38 | [5 empty] | 313 | 1.203457 | 0.3649237
|  | 2768 | 1.38 | [5 empty] | 313 | 2.325821 | 0.5662419
|  | 2768 | 1.38 | [5 empty] | 313 | 4.070747 | 0.9537445
|  | 2768 | 1.38 | [5 empty] | 313 | 5.608801 | 1.229625
|  | 2768 | 1.38 | [5 empty] | 313 | 7.54288 | 1.490847
|  | 2768 | 1.38 | [5 empty] | 313 | 9.144309 | 1.699854
|  | 2768 | 1.38 | [5 empty] | 313 | 10.51745 | 1.841832
|  | 2768 | 1.38 | [5 empty] | 313 | 12.05687 | 2.013635
|  | 2768 | 1.38 | [5 empty] | 343 | 1.03942 | 0.1641145
|  | 2768 | 1.38 | [5 empty] | 343 | 2.182715 | 0.3580096
|  | 2768 | 1.38 | [5 empty] | 343 | 3.160122 | 0.4923434
|  | 2768 | 1.38 | [5 empty] | 343 | 4.158168 | 0.6415564
|  | 2768 | 1.38 | [5 empty] | 343 | 5.406115 | 0.7983364
|  | 2768 | 1.38 | [5 empty] | 343 | 6.69602 | 0.9328361
|  | 2768 | 1.38 | [5 empty] | 343 | 8.11073 | 1.08227
|  | 2768 | 1.38 | [5 empty] | 343 | 9.817202 | 1.224426
|  | 2768 | 1.38 | [5 empty] | 343 | 11.64838 | 1.388949