## Sheet1
GAC | GAS | BET | Vt | Vmeso | Vmic | %C | %O | %N | Temp(K) | Pessure | Adsorp(mmol/g)
AAC-1 | Methane | 801 | 0.485 | 0.157 | 0.328 |  |  |  | 298 | 3.045977 | 1.047585
|  | 801 | 0.485 | 0.157 | 0.328 |  |  |  | 298 | 3.793103 | 1.260653
|  | 801 | 0.485 | 0.157 | 0.328 |  |  |  | 298 | 5.402299 | 1.544744
|  | 801 | 0.485 | 0.157 | 0.328 |  |  |  | 298 | 7.471264 | 1.882102
|  | 801 | 0.485 | 0.157 | 0.328 |  |  |  | 298 | 10.91954 | 2.201705
|  | 801 | 0.485 | 0.157 | 0.328 |  |  |  | 298 | 15.17241 | 2.44140625
|  | 801 | 0.485 | 0.157 | 0.328 |  |  |  | 298 | 21.37931 | 2.610085
|  | 801 | 0.485 | 0.157 | 0.328 |  |  |  | 298 | 25.74713 | 2.59233
|  | 801 | 0.485 | 0.157 | 0.328 |  |  |  | 298 | 30 | 2.59233
CAC-2 |  | 1141 | 0.59 | 0.176 | 0.414 |  |  |  | 298 | 0.9195402 | 0.4705256
|  | 1141 | 0.59 | 0.176 | 0.414 |  |  |  | 298 | 1.206897 | 0.6658381
|  | 1141 | 0.59 | 0.176 | 0.414 |  |  |  | 298 | 2.298851 | 1.056463
|  | 1141 | 0.59 | 0.176 | 0.414 |  |  |  | 298 | 3.390805 | 1.491477
|  | 1141 | 0.59 | 0.176 | 0.414 |  |  |  | 298 | 4.367816 | 1.793324
|  | 1141 | 0.59 | 0.176 | 0.414 |  |  |  | 298 | 5.517241 | 2.041903
|  | 1141 | 0.59 | 0.176 | 0.414 |  |  |  | 298 | 6.896552 | 2.34375
|  | 1141 | 0.59 | 0.176 | 0.414 |  |  |  | 298 | 8.908046 | 2.46804
|  | 1141 | 0.59 | 0.176 | 0.414 |  |  |  | 298 | 12.70115 | 2.938565
|  | 1141 | 0.59 | 0.176 | 0.414 |  |  |  | 298 | 18.27586 | 3.302557
|  | 1141 | 0.59 | 0.176 | 0.414 |  |  |  | 298 | 21.95402 | 3.400213
|  | 1141 | 0.59 | 0.176 | 0.414 |  |  |  | 298 | 25.63218 | 3.435724
|  | 1141 | 0.59 | 0.176 | 0.414 |  |  |  | 298 | 30.05747 | 3.435724
FAC-3 |  | 654 | 0.432 | 0.176 | 0.256 |  |  |  | 298 | 1.034483 | 0.3018466
|  | 654 | 0.432 | 0.176 | 0.256 |  |  |  | 298 | 2.068966 | 0.5859375
|  | 654 | 0.432 | 0.176 | 0.256 |  |  |  | 298 | 2.816092 | 0.8700284
|  | 654 | 0.432 | 0.176 | 0.256 |  |  |  | 298 | 3.850575 | 0.9765625
|  | 654 | 0.432 | 0.176 | 0.256 |  |  |  | 298 | 4.712644 | 1.118608
|  | 654 | 0.432 | 0.176 | 0.256 |  |  |  | 298 | 5.402299 | 1.26953125
|  | 654 | 0.432 | 0.176 | 0.256 |  |  |  | 298 | 6.666667 | 1.429332
|  | 654 | 0.432 | 0.176 | 0.256 |  |  |  | 298 | 7.873563 | 1.624645
|  | 654 | 0.432 | 0.176 | 0.256 |  |  |  | 298 | 11.03448 | 1.873224
|  | 654 | 0.432 | 0.176 | 0.256 |  |  |  | 298 | 13.21839 | 1.917614
|  | 654 | 0.432 | 0.176 | 0.256 |  |  |  | 298 | 15.8046 | 1.988636
|  | 654 | 0.432 | 0.176 | 0.256 |  |  |  | 298 | 18.85057 | 2.086293
|  | 654 | 0.432 | 0.176 | 0.256 |  |  |  | 298 | 22.06897 | 2.077415
|  | 654 | 0.432 | 0.176 | 0.256 |  |  |  | 298 | 25.8046 | 2.059659
|  | 654 | 0.432 | 0.176 | 0.256 |  |  |  | 298 | 30.45977 | 2.041903
PAC-4 |  | 461 | 0.214 | 0.046 | 0.168 |  |  |  | 298 | 0.9195402 | 0.1065341
|  | 461 | 0.214 | 0.046 | 0.168 |  |  |  | 298 | 1.83908 | 0.390625
|  | 461 | 0.214 | 0.046 | 0.168 |  |  |  | 298 | 2.873563 | 0.68359375
|  | 461 | 0.214 | 0.046 | 0.168 |  |  |  | 298 | 3.908046 | 1.091974
|  | 461 | 0.214 | 0.046 | 0.168 |  |  |  | 298 | 4.942529 | 1.242898
|  | 461 | 0.214 | 0.046 | 0.168 |  |  |  | 298 | 5.689655 | 1.402699
|  | 461 | 0.214 | 0.046 | 0.168 |  |  |  | 298 | 7.241379 | 1.491477
|  | 461 | 0.214 | 0.046 | 0.168 |  |  |  | 298 | 8.505747 | 1.615767
|  | 461 | 0.214 | 0.046 | 0.168 |  |  |  | 298 | 10.34483 | 1.651278
|  | 461 | 0.214 | 0.046 | 0.168 |  |  |  | 298 | 14.54023 | 1.784446
|  | 461 | 0.214 | 0.046 | 0.168 |  |  |  | 298 | 20.11494 | 1.793324
|  | 461 | 0.214 | 0.046 | 0.168 |  |  |  | 298 | 23.62069 | 1.819957
AAC-1 |  | 801 | 0.485 | 0.157 | 0.328 |  |  |  | 318 | 0.454 | 0.225
|  | 801 | 0.485 | 0.157 | 0.328 |  |  |  | 318 | 0.735 | 0.315
|  | 801 | 0.485 | 0.157 | 0.328 |  |  |  | 318 | 0.937 | 0.41
|  | 801 | 0.485 | 0.157 | 0.328 |  |  |  | 318 | 1.177 | 0.42875
|  | 801 | 0.485 | 0.157 | 0.328 |  |  |  | 318 | 2.211 | 0.72
|  | 801 | 0.485 | 0.157 | 0.328 |  |  |  | 318 | 4.062 | 1.066875
|  | 801 | 0.485 | 0.157 | 0.328 |  |  |  | 318 | 4.967 | 1.181875
|  | 801 | 0.485 | 0.157 | 0.328 |  |  |  | 318 | 6.049 | 1.3575
|  | 801 | 0.485 | 0.157 | 0.328 |  |  |  | 318 | 7.33 | 1.498125
|  | 801 | 0.485 | 0.157 | 0.328 |  |  |  | 318 | 8.849 | 1.6175
|  | 801 | 0.485 | 0.157 | 0.328 |  |  |  | 318 | 10.644 | 1.768125
|  | 801 | 0.485 | 0.157 | 0.328 |  |  |  | 318 | 12.752 | 1.89875
|  | 801 | 0.485 | 0.157 | 0.328 |  |  |  | 318 | 15.222 | 1.9925
|  | 801 | 0.485 | 0.157 | 0.328 |  |  |  | 318 | 18.125 | 2.09625
|  | 801 | 0.485 | 0.157 | 0.328 |  |  |  | 318 | 21.529 | 2.205
|  | 801 | 0.485 | 0.157 | 0.328 |  |  |  | 318 | 25.61 | 2.235625
|  | 801 | 0.485 | 0.157 | 0.328 |  |  |  | 318 | 30.337 | 2.24125
|  | 801 | 0.485 | 0.157 | 0.328 |  |  |  | 338 | 0.899 | 0.28125
|  | 801 | 0.485 | 0.157 | 0.328 |  |  |  | 338 | 1.664 | 0.44
|  | 801 | 0.485 | 0.157 | 0.328 |  |  |  | 338 | 2.028 | 0.451875
|  | 801 | 0.485 | 0.157 | 0.328 |  |  |  | 338 | 2.485 | 0.553125
|  | 801 | 0.485 | 0.157 | 0.328 |  |  |  | 338 | 4.387 | 0.8325
|  | 801 | 0.485 | 0.157 | 0.328 |  |  |  | 338 | 5.012 | 0.926875
|  | 801 | 0.485 | 0.157 | 0.328 |  |  |  | 338 | 6.331 | 1.029375
|  | 801 | 0.485 | 0.157 | 0.328 |  |  |  | 338 | 7.654 | 1.18625
|  | 801 | 0.485 | 0.157 | 0.328 |  |  |  | 338 | 9.23 | 1.289375
|  | 801 | 0.485 | 0.157 | 0.328 |  |  |  | 338 | 11.117 | 1.425
|  | 801 | 0.485 | 0.157 | 0.328 |  |  |  | 338 | 13.33 | 1.53
|  | 801 | 0.485 | 0.157 | 0.328 |  |  |  | 338 | 15.85 | 1.701875
|  | 801 | 0.485 | 0.157 | 0.328 |  |  |  | 338 | 18.924 | 1.805
|  | 801 | 0.485 | 0.157 | 0.328 |  |  |  | 338 | 22.571 | 1.940625
|  | 801 | 0.485 | 0.157 | 0.328 |  |  |  | 338 | 26.815 | 1.98
|  | 801 | 0.485 | 0.157 | 0.328 |  |  |  | 358 | 0.577 | 0.19375
|  | 801 | 0.485 | 0.157 | 0.328 |  |  |  | 358 | 0.849 | 0.1925
|  | 801 | 0.485 | 0.157 | 0.328 |  |  |  | 358 | 1.275 | 0.256875
|  | 801 | 0.485 | 0.157 | 0.328 |  |  |  | 358 | 1.88 | 0.354375
|  | 801 | 0.485 | 0.157 | 0.328 |  |  |  | 358 | 2.793 | 0.4775
|  | 801 | 0.485 | 0.157 | 0.328 |  |  |  | 358 | 2.419 | 0.42375
|  | 801 | 0.485 | 0.157 | 0.328 |  |  |  | 358 | 3.4 | 0.555625
|  | 801 | 0.485 | 0.157 | 0.328 |  |  |  | 358 | 4.99 | 0.7525
|  | 801 | 0.485 | 0.157 | 0.328 |  |  |  | 358 | 7.257 | 0.98625
|  | 801 | 0.485 | 0.157 | 0.328 |  |  |  | 358 | 9.029 | 1.08875
|  | 801 | 0.485 | 0.157 | 0.328 |  |  |  | 358 | 10.861 | 1.24875
|  | 801 | 0.485 | 0.157 | 0.328 |  |  |  | 358 | 13.034 | 1.35875
|  | 801 | 0.485 | 0.157 | 0.328 |  |  |  | 358 | 15.62 | 1.535
|  | 801 | 0.485 | 0.157 | 0.328 |  |  |  | 358 | 18.699 | 1.698125
|  | 801 | 0.485 | 0.157 | 0.328 |  |  |  | 358 | 22.301 | 1.776875
|  | 801 | 0.485 | 0.157 | 0.328 |  |  |  | 358 | 26.573 | 1.913125
|  | 801 | 0.485 | 0.157 | 0.328 |  |  |  | 358 | 31.573 | 1.9575
|  | 801 | 0.485 | 0.157 | 0.328 |  |  |  | 358 | 37.477 | 2.124375