## Sheet1
GAC | GAS | BET | Vt | Vmeso | Vmic | %C | %O | %N | Temp(K) | Pessure | Adsorp(mmol/g)
PN1801 | CO2 | 1032 | 0.61 | 0.2 | 0.41 |  |  |  | 298 | 0.2416056 | 1.805904
|  | 1032 | 0.61 | 0.2 | 0.41 |  |  |  | 298 | 0.5674178 | 2.96461
|  | 1032 | 0.61 | 0.2 | 0.41 |  |  |  | 298 | 0.8951323 | 3.476117
|  | 1032 | 0.61 | 0.2 | 0.41 |  |  |  | 298 | 1.508408 | 4.839692
|  | 1032 | 0.61 | 0.2 | 0.41 |  |  |  | 298 | 1.959679 | 5.317346
|  | 1032 | 0.61 | 0.2 | 0.41 |  |  |  | 298 | 3.88932 | 6.85348
|  | 1032 | 0.61 | 0.2 | 0.41 |  |  |  | 298 | 6.971719 | 8.22126
|  | 1032 | 0.61 | 0.2 | 0.41 |  |  |  | 298 | 10.79546 | 9.385923
|  | 1032 | 0.61 | 0.2 | 0.41 |  |  |  | 298 | 14.82485 | 10.585
|  | 1032 | 0.61 | 0.2 | 0.41 |  |  |  | 298 | 18.64849 | 11.78373
|  | 1032 | 0.61 | 0.2 | 0.41 |  |  |  | 298 | 20.04646 | 12.19487
AC |  | 1350 | 0.69 | 0.37 | 0.32 |  |  |  | 298 | 0.2442089 | 0.9202641
|  | 1350 | 0.69 | 0.37 | 0.32 |  |  |  | 298 | 0.776282 | 1.909005
|  | 1350 | 0.69 | 0.37 | 0.32 |  |  |  | 298 | 1.554166 | 3.27286
|  | 1350 | 0.69 | 0.37 | 0.32 |  |  |  | 298 | 2.334153 | 3.921391
|  | 1350 | 0.69 | 0.37 | 0.32 |  |  |  | 298 | 3.687765 | 5.422479
|  | 1350 | 0.69 | 0.37 | 0.32 |  |  |  | 298 | 4.919824 | 6.276159
|  | 1350 | 0.69 | 0.37 | 0.32 |  |  |  | 298 | 6.809013 | 7.573781
|  | 1350 | 0.69 | 0.37 | 0.32 |  |  |  | 298 | 8.863713 | 8.565115
|  | 1350 | 0.69 | 0.37 | 0.32 |  |  |  | 298 | 14.7001 | 11.02761
|  | 1350 | 0.69 | 0.37 | 0.32 |  |  |  | 298 | 18.76944 | 12.63551
|  | 1350 | 0.69 | 0.37 | 0.32 |  |  |  | 298 | 19.92 | 13.21655
IN18001 |  | 736 | 0.42 | 0.13 | 0.29 |  |  |  | 298 | 0.2019555 | 1.294888
|  | 736 | 0.42 | 0.13 | 0.29 |  |  |  | 298 | 0.4875167 | 2.146956
|  | 736 | 0.42 | 0.13 | 0.29 |  |  |  | 298 | 0.8147306 | 2.828778
|  | 736 | 0.42 | 0.13 | 0.29 |  |  |  | 298 | 1.471061 | 3.545225
|  | 736 | 0.42 | 0.13 | 0.29 |  |  |  | 298 | 2.620515 | 4.500954
|  | 736 | 0.42 | 0.13 | 0.29 |  |  |  | 298 | 4.017983 | 5.082409
|  | 736 | 0.42 | 0.13 | 0.29 |  |  |  | 298 | 6.772367 | 6.040872
|  | 736 | 0.42 | 0.13 | 0.29 |  |  |  | 298 | 10.92562 | 7.103906
|  | 736 | 0.42 | 0.13 | 0.29 |  |  |  | 298 | 14.83156 | 8.302773
|  | 736 | 0.42 | 0.13 | 0.29 |  |  |  | 298 | 19.96896 | 10.5597
CN18001 |  | 684 | 0.39 | 0.12 | 0.27 |  |  |  | 298 | 0.2013547 | 1.499267
|  | 684 | 0.39 | 0.12 | 0.27 |  |  |  | 298 | 0.6105724 | 2.283419
|  | 684 | 0.39 | 0.12 | 0.27 |  |  |  | 298 | 1.183898 | 3.238166
|  | 684 | 0.39 | 0.12 | 0.27 |  |  |  | 298 | 2.08664 | 4.125349
|  | 684 | 0.39 | 0.12 | 0.27 |  |  |  | 298 | 3.935979 | 4.98008
|  | 684 | 0.39 | 0.12 | 0.27 |  |  |  | 298 | 6.937576 | 5.836774
|  | 684 | 0.39 | 0.12 | 0.27 |  |  |  | 298 | 10.76211 | 6.728932
|  | 684 | 0.39 | 0.12 | 0.27 |  |  |  | 298 | 14.95622 | 7.894226
|  | 684 | 0.39 | 0.12 | 0.27 |  |  |  | 298 | 19.97176 | 9.605932
|  | 684 | 0.39 | 0.12 | 0.27 |  |  |  | 298 | 18.77976 | 9.127016
PN18001 | Methane | 1032 | 0.61 | 0.2 | 0.41 |  |  |  | 298 | 0.2692524 | 0.7494145
|  | 1032 | 0.61 | 0.2 | 0.41 |  |  |  | 298 | 0.773062 | 1.367681
|  | 1032 | 0.61 | 0.2 | 0.41 |  |  |  | 298 | 0.9668981 | 1.592506
|  | 1032 | 0.61 | 0.2 | 0.41 |  |  |  | 298 | 1.626197 | 2.30445
|  | 1032 | 0.61 | 0.2 | 0.41 |  |  |  | 298 | 2.131376 | 2.641686
|  | 1032 | 0.61 | 0.2 | 0.41 |  |  |  | 298 | 4.153279 | 3.747073
|  | 1032 | 0.61 | 0.2 | 0.41 |  |  |  | 298 | 6.955823 | 4.665105
|  | 1032 | 0.61 | 0.2 | 0.41 |  |  |  | 298 | 10.88888 | 5.601874
|  | 1032 | 0.61 | 0.2 | 0.41 |  |  |  | 298 | 16.45882 | 6.651054
|  | 1032 | 0.61 | 0.2 | 0.41 |  |  |  | 298 | 20.15932 | 7.306792
AC |  | 1350 | 0.69 | 0.37 | 0.32 |  |  |  | 298 | 0.2708045 | 0.4309133
|  | 1350 | 0.69 | 0.37 | 0.32 |  |  |  | 298 | 0.5805041 | 0.8805621
|  | 1350 | 0.69 | 0.37 | 0.32 |  |  |  | 298 | 1.125035 | 1.142857
|  | 1350 | 0.69 | 0.37 | 0.32 |  |  |  | 298 | 2.990171 | 2.416862
|  | 1350 | 0.69 | 0.37 | 0.32 |  |  |  | 298 | 5.052066 | 3.316159
|  | 1350 | 0.69 | 0.37 | 0.32 |  |  |  | 298 | 9.840448 | 4.740047
|  | 1350 | 0.69 | 0.37 | 0.32 |  |  |  | 298 | 14.82522 | 5.864169
|  | 1350 | 0.69 | 0.37 | 0.32 |  |  |  | 298 | 20.12244 | 6.875878
IN18001 |  | 736 | 0.42 | 0.13 | 0.29 |  |  |  | 298 | 0.2698915 | 0.618267
|  | 736 | 0.42 | 0.13 | 0.29 |  |  |  | 298 | 0.6963675 | 1.105386
|  | 736 | 0.42 | 0.13 | 0.29 |  |  |  | 298 | 0.9685416 | 1.255269
|  | 736 | 0.42 | 0.13 | 0.29 |  |  |  | 298 | 1.667283 | 1.873536
|  | 736 | 0.42 | 0.13 | 0.29 |  |  |  | 298 | 2.523065 | 2.266979
|  | 736 | 0.42 | 0.13 | 0.29 |  |  |  | 298 | 2.950911 | 2.473068
|  | 736 | 0.42 | 0.13 | 0.29 |  |  |  | 298 | 4.002356 | 2.716628
|  | 736 | 0.42 | 0.13 | 0.29 |  |  |  | 298 | 5.092421 | 3.035129
|  | 736 | 0.42 | 0.13 | 0.29 |  |  |  | 298 | 8.948875 | 3.690867
|  | 736 | 0.42 | 0.13 | 0.29 |  |  |  | 298 | 14.90986 | 4.496487
|  | 736 | 0.42 | 0.13 | 0.29 |  |  |  | 298 | 19.89728 | 5.077283
CN18001 |  | 684 | 0.39 | 0.12 | 0.27 |  |  |  | 298 | 0.192284 | 0.5433255
|  | 684 | 0.39 | 0.12 | 0.27 |  |  |  | 298 | 0.8517651 | 1.217799
|  | 684 | 0.39 | 0.12 | 0.27 |  |  |  | 298 | 1.745621 | 1.798595
|  | 684 | 0.39 | 0.12 | 0.27 |  |  |  | 298 | 2.056325 | 2.042155
|  | 684 | 0.39 | 0.12 | 0.27 |  |  |  | 298 | 2.640024 | 2.266979
|  | 684 | 0.39 | 0.12 | 0.27 |  |  |  | 298 | 4.080511 | 2.679157
|  | 684 | 0.39 | 0.12 | 0.27 |  |  |  | 298 | 5.093061 | 2.903981
|  | 684 | 0.39 | 0.12 | 0.27 |  |  |  | 298 | 7.118799 | 3.222482
|  | 684 | 0.39 | 0.12 | 0.27 |  |  |  | 298 | 10.93663 | 3.803279
|  | 684 | 0.39 | 0.12 | 0.27 |  |  |  | 298 | 14.83344 | 4.177986
|  | 684 | 0.39 | 0.12 | 0.27 |  |  |  | 298 | 20.05515 | 4.683841