## Sheet1
GAC | GAS | BET | Vt | Vmeso | Vmic | %C | %O | %N | Temp(K) | Pessure | Adsorp(mmol/g)
CS-CO2 | CO2 | 1045 | 0.48 | 0.08 | 0.4 |  |  |  | 303 | 0.2630729 | 1.125498
|  | 1045 | 0.48 | 0.08 | 0.4 |  |  |  | 303 | 0.6053866 | 1.768966
|  | 1045 | 0.48 | 0.08 | 0.4 |  |  |  | 303 | 1.244255 | 2.555821
|  | 1045 | 0.48 | 0.08 | 0.4 |  |  |  | 303 | 1.587007 | 3.002862
|  | 1045 | 0.48 | 0.08 | 0.4 |  |  |  | 303 | 2.257604 | 3.575488
|  | 1045 | 0.48 | 0.08 | 0.4 |  |  |  | 303 | 3.021911 | 4.166139
|  | 1045 | 0.48 | 0.08 | 0.4 |  |  |  | 303 | 3.895951 | 4.596271
|  | 1045 | 0.48 | 0.08 | 0.4 |  |  |  | 303 | 5.160295 | 5.169957
|  | 1045 | 0.48 | 0.08 | 0.4 |  |  |  | 303 | 6.362499 | 5.582818
|  | 1045 | 0.48 | 0.08 | 0.4 |  |  |  | 303 | 7.627401 | 5.906505
|  | 1045 | 0.48 | 0.08 | 0.4 |  |  |  | 303 | 9.032808 | 6.284015
|  | 1045 | 0.48 | 0.08 | 0.4 |  |  |  | 303 | 9.813736 | 6.428267
CS-H2O |  | 998 | 0.53 | 0.15 | 0.38 |  |  |  | 303 | 0.4190034 | 1.268633
|  | 998 | 0.53 | 0.15 | 0.38 |  |  |  | 303 | 0.8548276 | 2.019412
|  | 998 | 0.53 | 0.15 | 0.38 |  |  |  | 303 | 1.384561 | 2.698929
|  | 998 | 0.53 | 0.15 | 0.38 |  |  |  | 303 | 1.821182 | 3.092566
|  | 998 | 0.53 | 0.15 | 0.38 |  |  |  | 303 | 2.289213 | 3.41483
|  | 998 | 0.53 | 0.15 | 0.38 |  |  |  | 303 | 3.006924 | 3.880397
|  | 998 | 0.53 | 0.15 | 0.38 |  |  |  | 303 | 3.974554 | 4.382125
|  | 998 | 0.53 | 0.15 | 0.38 |  |  |  | 303 | 5.036013 | 4.848307
|  | 998 | 0.53 | 0.15 | 0.38 |  |  |  | 303 | 6.285291 | 5.171966
|  | 998 | 0.53 | 0.15 | 0.38 |  |  |  | 303 | 7.659408 | 5.567277
|  | 998 | 0.53 | 0.15 | 0.38 |  |  |  | 303 | 8.893061 | 5.890908
|  | 998 | 0.53 | 0.15 | 0.38 |  |  |  | 303 | 9.955158 | 6.071376
CS-CO2 |  | 1045 | 0.48 | 0.08 | 0.4 |  |  |  | 323 | 0.3885507 | 0.9114361
|  | 1045 | 0.48 | 0.08 | 0.4 |  |  |  | 323 | 0.8248532 | 1.447929
|  | 1045 | 0.48 | 0.08 | 0.4 |  |  |  | 323 | 1.183111 | 1.948569
|  | 1045 | 0.48 | 0.08 | 0.4 |  |  |  | 323 | 1.573017 | 2.270694
|  | 1045 | 0.48 | 0.08 | 0.4 |  |  |  | 323 | 2.165688 | 2.753895
|  | 1045 | 0.48 | 0.08 | 0.4 |  |  |  | 323 | 3.008159 | 3.326828
|  | 1045 | 0.48 | 0.08 | 0.4 |  |  |  | 323 | 3.975909 | 3.774985
|  | 1045 | 0.48 | 0.08 | 0.4 |  |  |  | 323 | 5.053113 | 4.187623
|  | 1045 | 0.48 | 0.08 | 0.4 |  |  |  | 323 | 6.255157 | 4.671912
|  | 1045 | 0.48 | 0.08 | 0.4 |  |  |  | 323 | 7.676109 | 5.085164
|  | 1045 | 0.48 | 0.08 | 0.4 |  |  |  | 323 | 8.941052 | 5.390994
|  | 1045 | 0.48 | 0.08 | 0.4 |  |  |  | 323 | 9.971899 | 5.571406
CS-H2O |  | 998 | 0.53 | 0.15 | 0.38 |  |  |  | 323 | 0.5286172 | 1.161686
|  | 998 | 0.53 | 0.15 | 0.38 |  |  |  | 323 | 1.011994 | 1.608978
|  | 998 | 0.53 | 0.15 | 0.38 |  |  |  | 323 | 1.46412 | 2.056214
|  | 998 | 0.53 | 0.15 | 0.38 |  |  |  | 323 | 1.838441 | 2.360454
|  | 998 | 0.53 | 0.15 | 0.38 |  |  |  | 323 | 2.228427 | 2.646864
|  | 998 | 0.53 | 0.15 | 0.38 |  |  |  | 323 | 3.008837 | 3.023258
|  | 998 | 0.53 | 0.15 | 0.38 |  |  |  | 323 | 3.976626 | 3.453558
|  | 998 | 0.53 | 0.15 | 0.38 |  |  |  | 323 | 5.08504 | 3.884108
|  | 998 | 0.53 | 0.15 | 0.38 |  |  |  | 323 | 6.287523 | 4.17197
|  | 998 | 0.53 | 0.15 | 0.38 |  |  |  | 323 | 7.47438 | 4.459804
|  | 998 | 0.53 | 0.15 | 0.38 |  |  |  | 323 | 8.989202 | 4.819652
|  | 998 | 0.53 | 0.15 | 0.38 |  |  |  | 323 | 9.941925 | 4.999924
CS-CO2 |  | 1045 | 0.48 | 0.08 | 0.4 |  |  |  | 343 | 0.3578988 | 0.6435242
|  | 1045 | 0.48 | 0.08 | 0.4 |  |  |  | 343 | 0.8570597 | 1.019416
|  | 1045 | 0.48 | 0.08 | 0.4 |  |  |  | 343 | 1.309067 | 1.520223
|  | 1045 | 0.48 | 0.08 | 0.4 |  |  |  | 343 | 1.808347 | 1.842543
|  | 1045 | 0.48 | 0.08 | 0.4 |  |  |  | 343 | 2.229583 | 2.129009
|  | 1045 | 0.48 | 0.08 | 0.4 |  |  |  | 343 | 3.087998 | 2.559114
|  | 1045 | 0.48 | 0.08 | 0.4 |  |  |  | 343 | 4.009072 | 2.917901
|  | 1045 | 0.48 | 0.08 | 0.4 |  |  |  | 343 | 5.008111 | 3.348257
|  | 1045 | 0.48 | 0.08 | 0.4 |  |  |  | 343 | 6.241605 | 3.743317
|  | 1045 | 0.48 | 0.08 | 0.4 |  |  |  | 343 | 7.631427 | 4.102941
|  | 1045 | 0.48 | 0.08 | 0.4 |  |  |  | 343 | 9.005704 | 4.426824
|  | 1045 | 0.48 | 0.08 | 0.4 |  |  |  | 343 | 9.849092 | 4.589044
CS-H2O |  | 998 | 0.53 | 0.15 | 0.38 |  |  |  | 343 | 0.2334573 | 0.393302
|  | 998 | 0.53 | 0.15 | 0.38 |  |  |  | 343 | 0.5762493 | 0.8224856
|  | 998 | 0.53 | 0.15 | 0.38 |  |  |  | 343 | 1.106501 | 1.269861
|  | 998 | 0.53 | 0.15 | 0.38 |  |  |  | 343 | 1.621326 | 1.627923
|  | 998 | 0.53 | 0.15 | 0.38 |  |  |  | 343 | 2.292362 | 2.004121
|  | 998 | 0.53 | 0.15 | 0.38 |  |  |  | 343 | 3.025937 | 2.362574
|  | 998 | 0.53 | 0.15 | 0.38 |  |  |  | 343 | 4.0408 | 2.703672
|  | 998 | 0.53 | 0.15 | 0.38 |  |  |  | 343 | 4.962034 | 2.991032
|  | 998 | 0.53 | 0.15 | 0.38 |  |  |  | 343 | 6.226777 | 3.386147
|  | 998 | 0.53 | 0.15 | 0.38 |  |  |  | 343 | 7.632304 | 3.710086
|  | 998 | 0.53 | 0.15 | 0.38 |  |  |  | 343 | 9.06916 | 3.998366
|  | 998 | 0.53 | 0.15 | 0.38 |  |  |  | 343 | 9.943918 | 4.107071
CS-CO2 | Methane | 1045 | 0.48 | 0.08 | 0.4 |  |  |  | 303 | 0.2492212 | 0.4771574
|  | 1045 | 0.48 | 0.08 | 0.4 |  |  |  | 303 | 0.623053 | 0.7817259
|  | 1045 | 0.48 | 0.08 | 0.4 |  |  |  | 303 | 0.9034268 | 1.076142
|  | 1045 | 0.48 | 0.08 | 0.4 |  |  |  | 303 | 1.277259 | 1.329949
|  | 1045 | 0.48 | 0.08 | 0.4 |  |  |  | 303 | 1.82243 | 1.614213
|  | 1045 | 0.48 | 0.08 | 0.4 |  |  |  | 303 | 2.227414 | 1.796954
|  | 1045 | 0.48 | 0.08 | 0.4 |  |  |  | 303 | 3.05296 | 2.142132
|  | 1045 | 0.48 | 0.08 | 0.4 |  |  |  | 303 | 4.034268 | 2.467005
|  | 1045 | 0.48 | 0.08 | 0.4 |  |  |  | 303 | 5.109034 | 2.700508
|  | 1045 | 0.48 | 0.08 | 0.4 |  |  |  | 303 | 6.386293 | 3.015228
|  | 1045 | 0.48 | 0.08 | 0.4 |  |  |  | 303 | 7.538941 | 3.19797
|  | 1045 | 0.48 | 0.08 | 0.4 |  |  |  | 303 | 8.894081 | 3.411168
|  | 1045 | 0.48 | 0.08 | 0.4 |  |  |  | 303 | 9.968847 | 3.593909
CS-H2O |  | 998 | 0.53 | 0.15 | 0.38 |  |  |  | 303 | 0.4049844 | 0.5583756
|  | 998 | 0.53 | 0.15 | 0.38 |  |  |  | 303 | 0.8566978 | 0.9441624
|  | 998 | 0.53 | 0.15 | 0.38 |  |  |  | 303 | 1.292835 | 1.208122
|  | 998 | 0.53 | 0.15 | 0.38 |  |  |  | 303 | 1.869159 | 1.492386
|  | 998 | 0.53 | 0.15 | 0.38 |  |  |  | 303 | 2.274143 | 1.695431
|  | 998 | 0.53 | 0.15 | 0.38 |  |  |  | 303 | 3.037383 | 2
|  | 998 | 0.53 | 0.15 | 0.38 |  |  |  | 303 | 3.971963 | 2.284264
|  | 998 | 0.53 | 0.15 | 0.38 |  |  |  | 303 | 5.077882 | 2.568528
|  | 998 | 0.53 | 0.15 | 0.38 |  |  |  | 303 | 6.308411 | 2.852792
|  | 998 | 0.53 | 0.15 | 0.38 |  |  |  | 303 | 7.772586 | 3.106599
|  | 998 | 0.53 | 0.15 | 0.38 |  |  |  | 303 | 9.221184 | 3.319797
|  | 998 | 0.53 | 0.15 | 0.38 |  |  |  | 303 | 10.17134 | 3.441624
CS-CO2 |  | 1045 | 0.48 | 0.08 | 0.4 |  |  |  | 323 | 0.482866 | 0.4365482
|  | 1045 | 0.48 | 0.08 | 0.4 |  |  |  | 323 | 0.8566978 | 0.7005076
|  | 1045 | 0.48 | 0.08 | 0.4 |  |  |  | 323 | 1.323988 | 0.964467
|  | 1045 | 0.48 | 0.08 | 0.4 |  |  |  | 323 | 1.869159 | 1.238579
|  | 1045 | 0.48 | 0.08 | 0.4 |  |  |  | 323 | 2.274143 | 1.390863
|  | 1045 | 0.48 | 0.08 | 0.4 |  |  |  | 323 | 3.05296 | 1.685279
|  | 1045 | 0.48 | 0.08 | 0.4 |  |  |  | 323 | 4.018692 | 1.969543
|  | 1045 | 0.48 | 0.08 | 0.4 |  |  |  | 323 | 5.155763 | 2.263959
|  | 1045 | 0.48 | 0.08 | 0.4 |  |  |  | 323 | 6.35514 | 2.507614
|  | 1045 | 0.48 | 0.08 | 0.4 |  |  |  | 323 | 7.679128 | 2.771574
|  | 1045 | 0.48 | 0.08 | 0.4 |  |  |  | 323 | 9.096573 | 2.994924
|  | 1045 | 0.48 | 0.08 | 0.4 |  |  |  | 323 | 10.01558 | 3.096447
CS-H2O |  | 998 | 0.53 | 0.15 | 0.38 |  |  |  | 323 | 0.2492212 | 0.284264
|  | 998 | 0.53 | 0.15 | 0.38 |  |  |  | 323 | 0.6697819 | 0.5786802
|  | 998 | 0.53 | 0.15 | 0.38 |  |  |  | 323 | 1.137072 | 0.8121827
|  | 998 | 0.53 | 0.15 | 0.38 |  |  |  | 323 | 1.588785 | 1.005076
|  | 998 | 0.53 | 0.15 | 0.38 |  |  |  | 323 | 1.962617 | 1.187817
|  | 998 | 0.53 | 0.15 | 0.38 |  |  |  | 323 | 2.274143 | 1.279188
|  | 998 | 0.53 | 0.15 | 0.38 |  |  |  | 323 | 3.130841 | 1.583756
|  | 998 | 0.53 | 0.15 | 0.38 |  |  |  | 323 | 3.987539 | 1.827411
|  | 998 | 0.53 | 0.15 | 0.38 |  |  |  | 323 | 5.077882 | 2.081218
|  | 998 | 0.53 | 0.15 | 0.38 |  |  |  | 323 | 6.292835 | 2.324873
|  | 998 | 0.53 | 0.15 | 0.38 |  |  |  | 323 | 7.632399 | 2.507614
|  | 998 | 0.53 | 0.15 | 0.38 |  |  |  | 323 | 8.94081 | 2.741117
|  | 998 | 0.53 | 0.15 | 0.38 |  |  |  | 323 | 10.09346 | 2.873096
CS-CO2 |  | 1045 | 0.48 | 0.08 | 0.4 |  |  |  | 343 | 0.3738318 | 0.2741117
|  | 1045 | 0.48 | 0.08 | 0.4 |  |  |  | 343 | 0.8411215 | 0.4771574
|  | 1045 | 0.48 | 0.08 | 0.4 |  |  |  | 343 | 1.308411 | 0.7005076
|  | 1045 | 0.48 | 0.08 | 0.4 |  |  |  | 343 | 1.775701 | 0.8730964
|  | 1045 | 0.48 | 0.08 | 0.4 |  |  |  | 343 | 2.258567 | 1.055838
|  | 1045 | 0.48 | 0.08 | 0.4 |  |  |  | 343 | 3.099688 | 1.309645
|  | 1045 | 0.48 | 0.08 | 0.4 |  |  |  | 343 | 3.956386 | 1.532995
|  | 1045 | 0.48 | 0.08 | 0.4 |  |  |  | 343 | 5.077882 | 1.77665
|  | 1045 | 0.48 | 0.08 | 0.4 |  |  |  | 343 | 6.35514 | 2.010152
|  | 1045 | 0.48 | 0.08 | 0.4 |  |  |  | 343 | 7.570093 | 2.233503
|  | 1045 | 0.48 | 0.08 | 0.4 |  |  |  | 343 | 9.065421 | 2.436548
|  | 1045 | 0.48 | 0.08 | 0.4 |  |  |  | 343 | 9.984424 | 2.558376
CS-H2O |  | 998 | 0.53 | 0.15 | 0.38 |  |  |  | 343 | 0.5919003 | 0.3654822
|  | 998 | 0.53 | 0.15 | 0.38 |  |  |  | 343 | 1.183801 | 0.6497462
|  | 998 | 0.53 | 0.15 | 0.38 |  |  |  | 343 | 1.900312 | 0.8832487
|  | 998 | 0.53 | 0.15 | 0.38 |  |  |  | 343 | 2.320872 | 1.025381
|  | 998 | 0.53 | 0.15 | 0.38 |  |  |  | 343 | 3.068536 | 1.228426
|  | 998 | 0.53 | 0.15 | 0.38 |  |  |  | 343 | 3.956386 | 1.431472
|  | 998 | 0.53 | 0.15 | 0.38 |  |  |  | 343 | 5.109034 | 1.675127
|  | 998 | 0.53 | 0.15 | 0.38 |  |  |  | 343 | 6.261682 | 1.857868
|  | 998 | 0.53 | 0.15 | 0.38 |  |  |  | 343 | 7.725857 | 2.060914
|  | 998 | 0.53 | 0.15 | 0.38 |  |  |  | 343 | 8.987539 | 2.22335
|  | 998 | 0.53 | 0.15 | 0.38 |  |  |  | 343 | 10.03115 | 2.345178