## Sheet1
GAC | GAS | BET | Vt | Vmeso | Vmic | %C | %O | %N | Temp(K) | Pessure | Adsorp(mmol/g)
SMC1 | Propane | 1231 | 0.49 | 0.06 | 0.43 |  |  |  | 298 | 0.005628518 | 2.278357
|  | 1231 | 0.49 | 0.06 | 0.43 |  |  |  | 298 | 0.01313321 | 2.782135
|  | 1231 | 0.49 | 0.06 | 0.43 |  |  |  | 298 | 0.02626642 | 3.334008
|  | 1231 | 0.49 | 0.06 | 0.43 |  |  |  | 298 | 0.03939962 | 3.598112
|  | 1231 | 0.49 | 0.06 | 0.43 |  |  |  | 298 | 0.06754221 | 3.814614
|  | 1231 | 0.49 | 0.06 | 0.43 |  |  |  | 298 | 0.1031895 | 4.031297
|  | 1231 | 0.49 | 0.06 | 0.43 |  |  |  | 298 | 0.1369606 | 4.199972
|  | 1231 | 0.49 | 0.06 | 0.43 |  |  |  | 298 | 0.1744841 | 4.224853
|  | 1231 | 0.49 | 0.06 | 0.43 |  |  |  | 298 | 0.2138837 | 4.321721
|  | 1231 | 0.49 | 0.06 | 0.43 |  |  |  | 298 | 0.2795497 | 4.371257
|  | 1231 | 0.49 | 0.06 | 0.43 |  |  |  | 298 | 0.3602251 | 4.397173
|  | 1231 | 0.49 | 0.06 | 0.43 |  |  |  | 298 | 0.5009381 | 4.520451
|  | 1231 | 0.49 | 0.06 | 0.43 |  |  |  | 298 | 0.673546 | 4.572552
|  | 1231 | 0.49 | 0.06 | 0.43 |  |  |  | 298 | 0.8236398 | 4.624113
|  | 1231 | 0.49 | 0.06 | 0.43 |  |  |  | 298 | 0.9812383 | 4.699835
| Ethane | 1231 | 0.49 | 0.06 | 0.43 |  |  |  | 298 | 0.001876173 | 0.647572
|  | 1231 | 0.49 | 0.06 | 0.43 |  |  |  | 298 | 0.009380863 | 1.079407
|  | 1231 | 0.49 | 0.06 | 0.43 |  |  |  | 298 | 0.06566604 | 2.447663
|  | 1231 | 0.49 | 0.06 | 0.43 |  |  |  | 298 | 0.1125704 | 2.976366
|  | 1231 | 0.49 | 0.06 | 0.43 |  |  |  | 298 | 0.1594747 | 3.289241
|  | 1231 | 0.49 | 0.06 | 0.43 |  |  |  | 298 | 0.2120075 | 3.602251
|  | 1231 | 0.49 | 0.06 | 0.43 |  |  |  | 298 | 0.260788 | 3.819249
|  | 1231 | 0.49 | 0.06 | 0.43 |  |  |  | 298 | 0.3227017 | 4.01258
|  | 1231 | 0.49 | 0.06 | 0.43 |  |  |  | 298 | 0.3602251 | 4.157365
|  | 1231 | 0.49 | 0.06 | 0.43 |  |  |  | 298 | 0.4033771 | 4.206361
|  | 1231 | 0.49 | 0.06 | 0.43 |  |  |  | 298 | 0.4596623 | 4.327615
|  | 1231 | 0.49 | 0.06 | 0.43 |  |  |  | 298 | 0.5609756 | 4.545872
|  | 1231 | 0.49 | 0.06 | 0.43 |  |  |  | 298 | 0.6585366 | 4.668115
|  | 1231 | 0.49 | 0.06 | 0.43 |  |  |  | 298 | 0.7598499 | 4.790449
|  | 1231 | 0.49 | 0.06 | 0.43 |  |  |  | 298 | 0.8574109 | 4.888712
|  | 1231 | 0.49 | 0.06 | 0.43 |  |  |  | 298 | 0.9587242 | 4.963084
| Methane | 1231 | 0.49 | 0.06 | 0.43 |  |  |  | 298 | 0.03564728 | 0.0968231
|  | 1231 | 0.49 | 0.06 | 0.43 |  |  |  | 298 | 0.06941839 | 0.2415179
|  | 1231 | 0.49 | 0.06 | 0.43 |  |  |  | 298 | 0.1031895 | 0.338251
|  | 1231 | 0.49 | 0.06 | 0.43 |  |  |  | 298 | 0.1388368 | 0.4590099
|  | 1231 | 0.49 | 0.06 | 0.43 |  |  |  | 298 | 0.2082552 | 0.6285403
|  | 1231 | 0.49 | 0.06 | 0.43 |  |  |  | 298 | 0.2814259 | 0.8221415
|  | 1231 | 0.49 | 0.06 | 0.43 |  |  |  | 298 | 0.3883677 | 0.9925718
|  | 1231 | 0.49 | 0.06 | 0.43 |  |  |  | 298 | 0.5684803 | 1.284661
|  | 1231 | 0.49 | 0.06 | 0.43 |  |  |  | 298 | 0.7129456 | 1.551914
|  | 1231 | 0.49 | 0.06 | 0.43 |  |  |  | 298 | 0.8818011 | 1.74781
|  | 1231 | 0.49 | 0.06 | 0.43 |  |  |  | 298 | 0.9831144 | 1.870144
SMC-2 | Propane | 1543 | 0.62 | 0.08 | 0.54 |  |  |  | 298 | 0.006531192 | 2.323944
|  | 1543 | 0.62 | 0.08 | 0.54 |  |  |  | 298 | 0.01366007 | 3.004695
|  | 1543 | 0.62 | 0.08 | 0.54 |  |  |  | 298 | 0.02624604 | 3.896714
|  | 1543 | 0.62 | 0.08 | 0.54 |  |  |  | 298 | 0.04258268 | 4.624413
|  | 1543 | 0.62 | 0.08 | 0.54 |  |  |  | 298 | 0.06827434 | 5
|  | 1543 | 0.62 | 0.08 | 0.54 |  |  |  | 298 | 0.1013288 | 5.422535
|  | 1543 | 0.62 | 0.08 | 0.54 |  |  |  | 298 | 0.1381425 | 5.657277
|  | 1543 | 0.62 | 0.08 | 0.54 |  |  |  | 298 | 0.1713182 | 5.751174
|  | 1543 | 0.62 | 0.08 | 0.54 |  |  |  | 298 | 0.1970878 | 5.915493
|  | 1543 | 0.62 | 0.08 | 0.54 |  |  |  | 298 | 0.2763457 | 6.126761
|  | 1543 | 0.62 | 0.08 | 0.54 |  |  |  | 298 | 0.3833221 | 6.220657
|  | 1543 | 0.62 | 0.08 | 0.54 |  |  |  | 298 | 0.4884275 | 6.384977
|  | 1543 | 0.62 | 0.08 | 0.54 |  |  |  | 298 | 0.5879979 | 6.549296
|  | 1543 | 0.62 | 0.08 | 0.54 |  |  |  | 298 | 0.6876288 | 6.549296
|  | 1543 | 0.62 | 0.08 | 0.54 |  |  |  | 298 | 0.8407307 | 6.643192
|  | 1543 | 0.62 | 0.08 | 0.54 |  |  |  | 298 | 0.9846162 | 6.713615
| Ethane | 1543 | 0.62 | 0.08 | 0.54 |  |  |  | 298 | 0.008947906 | 0.7746479
|  | 1543 | 0.62 | 0.08 | 0.54 |  |  |  | 298 | 0.06191639 | 2.230047
|  | 1543 | 0.62 | 0.08 | 0.54 |  |  |  | 298 | 0.1224728 | 3.122066
|  | 1543 | 0.62 | 0.08 | 0.54 |  |  |  | 298 | 0.1647264 | 3.615023
|  | 1543 | 0.62 | 0.08 | 0.54 |  |  |  | 298 | 0.2125583 | 3.99061
|  | 1543 | 0.62 | 0.08 | 0.54 |  |  |  | 298 | 0.2603901 | 4.366197
|  | 1543 | 0.62 | 0.08 | 0.54 |  |  |  | 298 | 0.3211805 | 4.624413
|  | 1543 | 0.62 | 0.08 | 0.54 |  |  |  | 298 | 0.4077144 | 5.117371
|  | 1543 | 0.62 | 0.08 | 0.54 |  |  |  | 298 | 0.5127852 | 5.375587
|  | 1543 | 0.62 | 0.08 | 0.54 |  |  |  | 298 | 0.6086049 | 5.704225
|  | 1543 | 0.62 | 0.08 | 0.54 |  |  |  | 298 | 0.7118393 | 5.938967
|  | 1543 | 0.62 | 0.08 | 0.54 |  |  |  | 298 | 0.8556381 | 6.244131
|  | 1543 | 0.62 | 0.08 | 0.54 |  |  |  | 298 | 0.9552258 | 6.361502
| Methane | 1543 | 0.62 | 0.08 | 0.54 |  |  |  | 298 | 0.03686572 | 0.1173709
|  | 1543 | 0.62 | 0.08 | 0.54 |  |  |  | 298 | 0.1087521 | 0.3051643
|  | 1543 | 0.62 | 0.08 | 0.54 |  |  |  | 298 | 0.2138143 | 0.5868545
|  | 1543 | 0.62 | 0.08 | 0.54 |  |  |  | 298 | 0.3225837 | 0.8215962
|  | 1543 | 0.62 | 0.08 | 0.54 |  |  |  | 298 | 0.4996015 | 1.103286
|  | 1543 | 0.62 | 0.08 | 0.54 |  |  |  | 298 | 0.6600142 | 1.384977
|  | 1543 | 0.62 | 0.08 | 0.54 |  |  |  | 298 | 0.8241169 | 1.666667
|  | 1543 | 0.62 | 0.08 | 0.54 |  |  |  | 298 | 0.9882369 | 1.901408
SMC-3 | Propane | 1999 | 0.81 | 0.12 | 0.69 |  |  |  | 298 | 0.007692679 | 1.540423
|  | 1999 | 0.81 | 0.12 | 0.69 |  |  |  | 298 | 0.03008175 | 2.441427
|  | 1999 | 0.81 | 0.12 | 0.69 |  |  |  | 298 | 0.04872761 | 3.129073
|  | 1999 | 0.81 | 0.12 | 0.69 |  |  |  | 298 | 0.07851535 | 3.982859
|  | 1999 | 0.81 | 0.12 | 0.69 |  |  |  | 298 | 0.1082504 | 4.552284
|  | 1999 | 0.81 | 0.12 | 0.69 |  |  |  | 298 | 0.1342335 | 4.860957
|  | 1999 | 0.81 | 0.12 | 0.69 |  |  |  | 298 | 0.1824872 | 5.430821
|  | 1999 | 0.81 | 0.12 | 0.69 |  |  |  | 298 | 0.2807674 | 6.14405
|  | 1999 | 0.81 | 0.12 | 0.69 |  |  |  | 298 | 0.3882718 | 6.667925
|  | 1999 | 0.81 | 0.12 | 0.69 |  |  |  | 298 | 0.4828001 | 7.120402
|  | 1999 | 0.81 | 0.12 | 0.69 |  |  |  | 298 | 0.5865569 | 7.40722
|  | 1999 | 0.81 | 0.12 | 0.69 |  |  |  | 298 | 0.6940262 | 7.741521
|  | 1999 | 0.81 | 0.12 | 0.69 |  |  |  | 298 | 0.7922143 | 7.957118
|  | 1999 | 0.81 | 0.12 | 0.69 |  |  |  | 298 | 0.886703 | 8.196323
|  | 1999 | 0.81 | 0.12 | 0.69 |  |  |  | 298 | 0.9904511 | 8.435749
| Ethane | 1999 | 0.81 | 0.12 | 0.69 |  |  |  | 298 | 0.009307571 | 0.2608402
|  | 1999 | 0.81 | 0.12 | 0.69 |  |  |  | 298 | 0.0631651 | 1.0915
|  | 1999 | 0.81 | 0.12 | 0.69 |  |  |  | 298 | 0.1243994 | 1.756458
|  | 1999 | 0.81 | 0.12 | 0.69 |  |  |  | 298 | 0.204139 | 2.350765
|  | 1999 | 0.81 | 0.12 | 0.69 |  |  |  | 298 | 0.3116654 | 2.993124
|  | 1999 | 0.81 | 0.12 | 0.69 |  |  |  | 298 | 0.4136099 | 3.49317
|  | 1999 | 0.81 | 0.12 | 0.69 |  |  |  | 298 | 0.5136849 | 3.898385
|  | 1999 | 0.81 | 0.12 | 0.69 |  |  |  | 298 | 0.6563747 | 4.423093
|  | 1999 | 0.81 | 0.12 | 0.69 |  |  |  | 298 | 0.7564365 | 4.757218
|  | 1999 | 0.81 | 0.12 | 0.69 |  |  |  | 298 | 0.8601846 | 4.996643
|  | 1999 | 0.81 | 0.12 | 0.69 |  |  |  | 298 | 0.9620983 | 5.330812
| Methane | 1999 | 0.81 | 0.12 | 0.69 |  |  |  | 298 | 0.03335103 | 0.09553316
|  | 1999 | 0.81 | 0.12 | 0.69 |  |  |  | 298 | 0.107443 | 0.1920756
|  | 1999 | 0.81 | 0.12 | 0.69 |  |  |  | 298 | 0.2130253 | 0.3367577
|  | 1999 | 0.81 | 0.12 | 0.69 |  |  |  | 298 | 0.3223026 | 0.4341339
|  | 1999 | 0.81 | 0.12 | 0.69 |  |  |  | 298 | 0.4982644 | 0.6278771
|  | 1999 | 0.81 | 0.12 | 0.69 |  |  |  | 298 | 0.640884 | 0.7734368
|  | 1999 | 0.81 | 0.12 | 0.69 |  |  |  | 298 | 0.8186976 | 0.9672238
|  | 1999 | 0.81 | 0.12 | 0.69 |  |  |  | 298 | 0.9483366 | 1.017689
|  | 1999 | 0.81 | 0.12 | 0.69 |  |  |  | 298 | 0.9872432 | 1.113398
SMC-1 | Propane | 1231 | 0.49 | 0.06 | 0.43 |  |  |  | 288 | 0.01035197 | 2.693979
|  | 1231 | 0.49 | 0.06 | 0.43 |  |  |  | 288 | 0.01449275 | 3.41926
|  | 1231 | 0.49 | 0.06 | 0.43 |  |  |  | 288 | 0.02691511 | 3.885259
|  | 1231 | 0.49 | 0.06 | 0.43 |  |  |  | 288 | 0.06004141 | 4.091655
|  | 1231 | 0.49 | 0.06 | 0.43 |  |  |  | 288 | 0.1014493 | 4.27193
|  | 1231 | 0.49 | 0.06 | 0.43 |  |  |  | 288 | 0.1966874 | 4.52853
|  | 1231 | 0.49 | 0.06 | 0.43 |  |  |  | 288 | 0.3395445 | 4.706176
|  | 1231 | 0.49 | 0.06 | 0.43 |  |  |  | 288 | 0.515528 | 4.701617
|  | 1231 | 0.49 | 0.06 | 0.43 |  |  |  | 288 | 0.7122153 | 4.851962
|  | 1231 | 0.49 | 0.06 | 0.43 |  |  |  | 288 | 0.8426501 | 4.848582
|  | 1231 | 0.49 | 0.06 | 0.43 |  |  |  | 288 | 0.989648 | 4.870681
| Ethane | 1231 | 0.49 | 0.06 | 0.43 |  |  |  | 288 | 0.01035197 | 1.243201
|  | 1231 | 0.49 | 0.06 | 0.43 |  |  |  | 288 | 0.02691511 | 1.916348
|  | 1231 | 0.49 | 0.06 | 0.43 |  |  |  | 288 | 0.03726708 | 2.434214
|  | 1231 | 0.49 | 0.06 | 0.43 |  |  |  | 288 | 0.08488613 | 3.080649
|  | 1231 | 0.49 | 0.06 | 0.43 |  |  |  | 288 | 0.1283644 | 3.649471
|  | 1231 | 0.49 | 0.06 | 0.43 |  |  |  | 288 | 0.1966874 | 3.932675
|  | 1231 | 0.49 | 0.06 | 0.43 |  |  |  | 288 | 0.2898551 | 4.344769
|  | 1231 | 0.49 | 0.06 | 0.43 |  |  |  | 288 | 0.3830228 | 4.549609
|  | 1231 | 0.49 | 0.06 | 0.43 |  |  |  | 288 | 0.5300207 | 4.882588
|  | 1231 | 0.49 | 0.06 | 0.43 |  |  |  | 288 | 0.6335404 | 5.00944
|  | 1231 | 0.49 | 0.06 | 0.43 |  |  |  | 288 | 0.7349896 | 5.084532
|  | 1231 | 0.49 | 0.06 | 0.43 |  |  |  | 288 | 0.8385093 | 5.15957
|  | 1231 | 0.49 | 0.06 | 0.43 |  |  |  | 288 | 0.9813665 | 5.285403
| Methane | 1231 | 0.49 | 0.06 | 0.43 |  |  |  | 288 | 0.0310559 | 0.180489
|  | 1231 | 0.49 | 0.06 | 0.43 |  |  |  | 288 | 0.1055901 | 0.4635321
|  | 1231 | 0.49 | 0.06 | 0.43 |  |  |  | 288 | 0.1759834 | 0.7207758
|  | 1231 | 0.49 | 0.06 | 0.43 |  |  |  | 288 | 0.2877847 | 1.002853
|  | 1231 | 0.49 | 0.06 | 0.43 |  |  |  | 288 | 0.3954451 | 1.259132
|  | 1231 | 0.49 | 0.06 | 0.43 |  |  |  | 288 | 0.563147 | 1.643388
|  | 1231 | 0.49 | 0.06 | 0.43 |  |  |  | 288 | 0.7122153 | 1.84678
|  | 1231 | 0.49 | 0.06 | 0.43 |  |  |  | 288 | 0.8964803 | 2.126981
|  | 1231 | 0.49 | 0.06 | 0.43 |  |  |  | 288 | 0.9917184 | 2.202233
SMC-2 | Propane | 1543 | 0.62 | 0.08 | 0.54 |  |  |  | 288 | 0.006315789 | 2.819514
|  | 1543 | 0.62 | 0.08 | 0.54 |  |  |  | 288 | 0.01684211 | 4.072228
|  | 1543 | 0.62 | 0.08 | 0.54 |  |  |  | 288 | 0.02526316 | 4.489542
|  | 1543 | 0.62 | 0.08 | 0.54 |  |  |  | 288 | 0.04421053 | 5.115185
|  | 1543 | 0.62 | 0.08 | 0.54 |  |  |  | 288 | 0.07789474 | 5.478961
|  | 1543 | 0.62 | 0.08 | 0.54 |  |  |  | 288 | 0.1263158 | 5.894187
|  | 1543 | 0.62 | 0.08 | 0.54 |  |  |  | 288 | 0.1831579 | 6.204535
|  | 1543 | 0.62 | 0.08 | 0.54 |  |  |  | 288 | 0.2652632 | 6.304686
|  | 1543 | 0.62 | 0.08 | 0.54 |  |  |  | 288 | 0.4421053 | 6.660987
|  | 1543 | 0.62 | 0.08 | 0.54 |  |  |  | 288 | 0.6315789 | 6.729421
|  | 1543 | 0.62 | 0.08 | 0.54 |  |  |  | 288 | 0.7831579 | 6.904274
|  | 1543 | 0.62 | 0.08 | 0.54 |  |  |  | 288 | 0.9894737 | 6.91961
| Ethane | 1543 | 0.62 | 0.08 | 0.54 |  |  |  | 288 | 0.008421053 | 1.096166
|  | 1543 | 0.62 | 0.08 | 0.54 |  |  |  | 288 | 0.02736842 | 1.878466
|  | 1543 | 0.62 | 0.08 | 0.54 |  |  |  | 288 | 0.04631579 | 2.477999
|  | 1543 | 0.62 | 0.08 | 0.54 |  |  |  | 288 | 0.07157895 | 2.998873
|  | 1543 | 0.62 | 0.08 | 0.54 |  |  |  | 288 | 0.1052632 | 3.649856
|  | 1543 | 0.62 | 0.08 | 0.54 |  |  |  | 288 | 0.1621053 | 4.169081
|  | 1543 | 0.62 | 0.08 | 0.54 |  |  |  | 288 | 0.2336842 | 4.765865
|  | 1543 | 0.62 | 0.08 | 0.54 |  |  |  | 288 | 0.3452632 | 5.38667
|  | 1543 | 0.62 | 0.08 | 0.54 |  |  |  | 288 | 0.4378947 | 5.773478
|  | 1543 | 0.62 | 0.08 | 0.54 |  |  |  | 288 | 0.5368421 | 6.081627
|  | 1543 | 0.62 | 0.08 | 0.54 |  |  |  | 288 | 0.6378947 | 6.337447
|  | 1543 | 0.62 | 0.08 | 0.54 |  |  |  | 288 | 0.7894737 | 6.590628
|  | 1543 | 0.62 | 0.08 | 0.54 |  |  |  | 288 | 0.8989474 | 6.741569
|  | 1543 | 0.62 | 0.08 | 0.54 |  |  |  | 288 | 0.9873684 | 6.89361
| Methane | 1543 | 0.62 | 0.08 | 0.54 |  |  |  | 288 | 0.04631579 | 0.1542394
|  | 1543 | 0.62 | 0.08 | 0.54 |  |  |  | 288 | 0.1305263 | 0.5414869
|  | 1543 | 0.62 | 0.08 | 0.54 |  |  |  | 288 | 0.2210526 | 0.7717466
|  | 1543 | 0.62 | 0.08 | 0.54 |  |  |  | 288 | 0.3031579 | 0.9763364
|  | 1543 | 0.62 | 0.08 | 0.54 |  |  |  | 288 | 0.4 | 1.232376
|  | 1543 | 0.62 | 0.08 | 0.54 |  |  |  | 288 | 0.5705263 | 1.536787
|  | 1543 | 0.62 | 0.08 | 0.54 |  |  |  | 288 | 0.7052632 | 1.790848
|  | 1543 | 0.62 | 0.08 | 0.54 |  |  |  | 288 | 0.8884211 | 2.06849
|  | 1543 | 0.62 | 0.08 | 0.54 |  |  |  | 288 | 0.9894737 | 2.24598
SMC-3 | Propane | 1999 | 0.81 | 0.12 | 0.69 |  |  |  | 288 | 0.008403361 | 1.409922
|  | 1999 | 0.81 | 0.12 | 0.69 |  |  |  | 288 | 0.01470588 | 2.375979
|  | 1999 | 0.81 | 0.12 | 0.69 |  |  |  | 288 | 0.02941176 | 3.028721
|  | 1999 | 0.81 | 0.12 | 0.69 |  |  |  | 288 | 0.04201681 | 3.733681
|  | 1999 | 0.81 | 0.12 | 0.69 |  |  |  | 288 | 0.07563025 | 4.751958
|  | 1999 | 0.81 | 0.12 | 0.69 |  |  |  | 288 | 0.1113445 | 5.221932
|  | 1999 | 0.81 | 0.12 | 0.69 |  |  |  | 288 | 0.1638655 | 5.926893
|  | 1999 | 0.81 | 0.12 | 0.69 |  |  |  | 288 | 0.2331933 | 6.605744
|  | 1999 | 0.81 | 0.12 | 0.69 |  |  |  | 288 | 0.3319328 | 7.232376
|  | 1999 | 0.81 | 0.12 | 0.69 |  |  |  | 288 | 0.4390756 | 7.624021
|  | 1999 | 0.81 | 0.12 | 0.69 |  |  |  | 288 | 0.5903361 | 8.250653
|  | 1999 | 0.81 | 0.12 | 0.69 |  |  |  | 288 | 0.7394958 | 8.642298
|  | 1999 | 0.81 | 0.12 | 0.69 |  |  |  | 288 | 0.894958 | 9.033943
|  | 1999 | 0.81 | 0.12 | 0.69 |  |  |  | 288 | 0.987395 | 9.26893
| Ethane | 1999 | 0.81 | 0.12 | 0.69 |  |  |  | 288 | 0.01260504 | 0.4699739
|  | 1999 | 0.81 | 0.12 | 0.69 |  |  |  | 288 | 0.03571429 | 1.148825
|  | 1999 | 0.81 | 0.12 | 0.69 |  |  |  | 288 | 0.07142857 | 1.618799
|  | 1999 | 0.81 | 0.12 | 0.69 |  |  |  | 288 | 0.1176471 | 2.140992
|  | 1999 | 0.81 | 0.12 | 0.69 |  |  |  | 288 | 0.1869748 | 2.793734
|  | 1999 | 0.81 | 0.12 | 0.69 |  |  |  | 288 | 0.2815126 | 3.550914
|  | 1999 | 0.81 | 0.12 | 0.69 |  |  |  | 288 | 0.3781513 | 4.151436
|  | 1999 | 0.81 | 0.12 | 0.69 |  |  |  | 288 | 0.4831933 | 4.5953
|  | 1999 | 0.81 | 0.12 | 0.69 |  |  |  | 288 | 0.5966387 | 5.065274
|  | 1999 | 0.81 | 0.12 | 0.69 |  |  |  | 288 | 0.6932773 | 5.4047
|  | 1999 | 0.81 | 0.12 | 0.69 |  |  |  | 288 | 0.8361345 | 5.874674
|  | 1999 | 0.81 | 0.12 | 0.69 |  |  |  | 288 | 0.9831933 | 6.292428
| Methane | 1999 | 0.81 | 0.12 | 0.69 |  |  |  | 288 | 0.06932773 | 0.156658
|  | 1999 | 0.81 | 0.12 | 0.69 |  |  |  | 288 | 0.1680672 | 0.3655352
|  | 1999 | 0.81 | 0.12 | 0.69 |  |  |  | 288 | 0.2689076 | 0.4960836
|  | 1999 | 0.81 | 0.12 | 0.69 |  |  |  | 288 | 0.3865546 | 0.7049608
|  | 1999 | 0.81 | 0.12 | 0.69 |  |  |  | 288 | 0.5609244 | 0.8616188
|  | 1999 | 0.81 | 0.12 | 0.69 |  |  |  | 288 | 0.7142857 | 1.096606
|  | 1999 | 0.81 | 0.12 | 0.69 |  |  |  | 288 | 0.8844538 | 1.253264
|  | 1999 | 0.81 | 0.12 | 0.69 |  |  |  | 288 | 0.987395 | 1.383812
SMC-1 | Propane | 1231 | 0.49 | 0.06 | 0.43 |  |  |  | 308 | 0.01221656 | 2.459938
|  | 1231 | 0.49 | 0.06 | 0.43 |  |  |  | 308 | 0.06717705 | 3.59605
|  | 1231 | 0.49 | 0.06 | 0.43 |  |  |  | 308 | 0.1244348 | 3.911996
|  | 1231 | 0.49 | 0.06 | 0.43 |  |  |  | 308 | 0.200829 | 4.09516
|  | 1231 | 0.49 | 0.06 | 0.43 |  |  |  | 308 | 0.3345428 | 4.303263
|  | 1231 | 0.49 | 0.06 | 0.43 |  |  |  | 308 | 0.4873818 | 4.431495
|  | 1231 | 0.49 | 0.06 | 0.43 |  |  |  | 308 | 0.6380977 | 4.559783
|  | 1231 | 0.49 | 0.06 | 0.43 |  |  |  | 308 | 0.8397861 | 4.607357
|  | 1231 | 0.49 | 0.06 | 0.43 |  |  |  | 308 | 0.9884181 | 4.550515
| Ethane | 1231 | 0.49 | 0.06 | 0.43 |  |  |  | 308 | 0.008352196 | 0.6610985
|  | 1231 | 0.49 | 0.06 | 0.43 |  |  |  | 308 | 0.02096193 | 1.269231
|  | 1231 | 0.49 | 0.06 | 0.43 |  |  |  | 308 | 0.05904952 | 1.876689
|  | 1231 | 0.49 | 0.06 | 0.43 |  |  |  | 308 | 0.1056241 | 2.510377
|  | 1231 | 0.49 | 0.06 | 0.43 |  |  |  | 308 | 0.1861916 | 3.037346
|  | 1231 | 0.49 | 0.06 | 0.43 |  |  |  | 308 | 0.2880132 | 3.457933
|  | 1231 | 0.49 | 0.06 | 0.43 |  |  |  | 308 | 0.4620107 | 3.92952
|  | 1231 | 0.49 | 0.06 | 0.43 |  |  |  | 308 | 0.678505 | 4.241253
|  | 1231 | 0.49 | 0.06 | 0.43 |  |  |  | 308 | 0.8228346 | 4.449075
|  | 1231 | 0.49 | 0.06 | 0.43 |  |  |  | 308 | 0.9799087 | 4.630105
| Methane | 1231 | 0.49 | 0.06 | 0.43 |  |  |  | 308 | 0.03819431 | 0.1047535
|  | 1231 | 0.49 | 0.06 | 0.43 |  |  |  | 308 | 0.1082191 | 0.2880862
|  | 1231 | 0.49 | 0.06 | 0.43 |  |  |  | 308 | 0.2100855 | 0.4970315
|  | 1231 | 0.49 | 0.06 | 0.43 |  |  |  | 308 | 0.3204502 | 0.679297
|  | 1231 | 0.49 | 0.06 | 0.43 |  |  |  | 308 | 0.4987334 | 0.9655858
|  | 1231 | 0.49 | 0.06 | 0.43 |  |  |  | 308 | 0.649438 | 1.146784
|  | 1231 | 0.49 | 0.06 | 0.43 |  |  |  | 308 | 0.8256093 | 1.380219
|  | 1231 | 0.49 | 0.06 | 0.43 |  |  |  | 308 | 0.9890528 | 1.56108
SMC-2 | Propane | 1543 | 0.62 | 0.08 | 0.54 |  |  |  | 308 | 0.01188813 | 2.487354
|  | 1543 | 0.62 | 0.08 | 0.54 |  |  |  | 308 | 0.07343771 | 4.587395
|  | 1543 | 0.62 | 0.08 | 0.54 |  |  |  | 308 | 0.1353031 | 5.158946
|  | 1543 | 0.62 | 0.08 | 0.54 |  |  |  | 308 | 0.2343744 | 5.65374
|  | 1543 | 0.62 | 0.08 | 0.54 |  |  |  | 308 | 0.3458959 | 5.88979
|  | 1543 | 0.62 | 0.08 | 0.54 |  |  |  | 308 | 0.5235274 | 6.153459
|  | 1543 | 0.62 | 0.08 | 0.54 |  |  |  | 308 | 0.6867175 | 6.313127
|  | 1543 | 0.62 | 0.08 | 0.54 |  |  |  | 308 | 0.841654 | 6.420768
|  | 1543 | 0.62 | 0.08 | 0.54 |  |  |  | 308 | 0.9779955 | 6.527927
| Ethane | 1543 | 0.62 | 0.08 | 0.54 |  |  |  | 308 | 0.01434498 | 0.5962264
|  | 1543 | 0.62 | 0.08 | 0.54 |  |  |  | 308 | 0.02664526 | 1.062866
|  | 1543 | 0.62 | 0.08 | 0.54 |  |  |  | 308 | 0.0430831 | 1.503707
|  | 1543 | 0.62 | 0.08 | 0.54 |  |  |  | 308 | 0.06778001 | 1.970668
|  | 1543 | 0.62 | 0.08 | 0.54 |  |  |  | 308 | 0.1069289 | 2.489817
|  | 1543 | 0.62 | 0.08 | 0.54 |  |  |  | 308 | 0.1770427 | 3.139301
|  | 1543 | 0.62 | 0.08 | 0.54 |  |  |  | 308 | 0.2884678 | 3.84167
|  | 1543 | 0.62 | 0.08 | 0.54 |  |  |  | 308 | 0.46186 | 4.623364
|  | 1543 | 0.62 | 0.08 | 0.54 |  |  |  | 308 | 0.6745403 | 5.250636
|  | 1543 | 0.62 | 0.08 | 0.54 |  |  |  | 308 | 0.8211642 | 5.591222
|  | 1543 | 0.62 | 0.08 | 0.54 |  |  |  | 308 | 0.9864044 | 5.828663
| Methane | 1543 | 0.62 | 0.08 | 0.54 |  |  |  | 308 | 0.04130068 | 0.1306035
|  | 1543 | 0.62 | 0.08 | 0.54 |  |  |  | 308 | 0.1156537 | 0.2620634
|  | 1543 | 0.62 | 0.08 | 0.54 |  |  |  | 308 | 0.2147892 | 0.4459789
|  | 1543 | 0.62 | 0.08 | 0.54 |  |  |  | 308 | 0.3180624 | 0.6040947
|  | 1543 | 0.62 | 0.08 | 0.54 |  |  |  | 308 | 0.5039368 | 0.9716044
|  | 1543 | 0.62 | 0.08 | 0.54 |  |  |  | 308 | 0.6423337 | 1.13063
|  | 1543 | 0.62 | 0.08 | 0.54 |  |  |  | 308 | 0.8178991 | 1.394246
|  | 1543 | 0.62 | 0.08 | 0.54 |  |  |  | 308 | 0.9810785 | 1.605727
SMC-3 | Propane | 1999 | 0.81 | 0.12 | 0.69 |  |  |  | 308 | 0.01443578 | 1.28571
|  | 1999 | 0.81 | 0.12 | 0.69 |  |  |  | 308 | 0.07075625 | 3.200243
|  | 1999 | 0.81 | 0.12 | 0.69 |  |  |  | 308 | 0.1084172 | 3.934162
|  | 1999 | 0.81 | 0.12 | 0.69 |  |  |  | 308 | 0.1566155 | 4.510325
|  | 1999 | 0.81 | 0.12 | 0.69 |  |  |  | 308 | 0.2300185 | 5.112073
|  | 1999 | 0.81 | 0.12 | 0.69 |  |  |  | 308 | 0.3391304 | 5.73913
|  | 1999 | 0.81 | 0.12 | 0.69 |  |  |  | 308 | 0.4818505 | 6.391552
|  | 1999 | 0.81 | 0.12 | 0.69 |  |  |  | 308 | 0.6708169 | 6.911527
|  | 1999 | 0.81 | 0.12 | 0.69 |  |  |  | 308 | 0.779984 | 7.276116
|  | 1999 | 0.81 | 0.12 | 0.69 |  |  |  | 308 | 0.9815886 | 7.638279
| Ethane | 1999 | 0.81 | 0.12 | 0.69 |  |  |  | 308 | 0.01463428 | 0.3408232
|  | 1999 | 0.81 | 0.12 | 0.69 |  |  |  | 308 | 0.03976179 | 0.7338645
|  | 1999 | 0.81 | 0.12 | 0.69 |  |  |  | 308 | 0.07541011 | 1.047889
|  | 1999 | 0.81 | 0.12 | 0.69 |  |  |  | 308 | 0.1152491 | 1.414298
|  | 1999 | 0.81 | 0.12 | 0.69 |  |  |  | 308 | 0.1739847 | 1.832704
|  | 1999 | 0.81 | 0.12 | 0.69 |  |  |  | 308 | 0.2852141 | 2.380966
|  | 1999 | 0.81 | 0.12 | 0.69 |  |  |  | 308 | 0.3922583 | 2.850597
|  | 1999 | 0.81 | 0.12 | 0.69 |  |  |  | 308 | 0.568592 | 3.502137
|  | 1999 | 0.81 | 0.12 | 0.69 |  |  |  | 308 | 0.7848364 | 4.178876
|  | 1999 | 0.81 | 0.12 | 0.69 |  |  |  | 308 | 0.8940255 | 4.438477
|  | 1999 | 0.81 | 0.12 | 0.69 |  |  |  | 308 | 0.9822062 | 4.69863
| Methane | 1999 | 0.81 | 0.12 | 0.69 |  |  |  | 308 | 0.07769844 | 0.155441
|  | 1999 | 0.81 | 0.12 | 0.69 |  |  |  | 308 | 0.1449147 | 0.2061702
|  | 1999 | 0.81 | 0.12 | 0.69 |  |  |  | 308 | 0.2247305 | 0.2828155
|  | 1999 | 0.81 | 0.12 | 0.69 |  |  |  | 308 | 0.3297676 | 0.3063053
|  | 1999 | 0.81 | 0.12 | 0.69 |  |  |  | 308 | 0.499898 | 0.485567
|  | 1999 | 0.81 | 0.12 | 0.69 |  |  |  | 308 | 0.6469301 | 0.6129415
|  | 1999 | 0.81 | 0.12 | 0.69 |  |  |  | 308 | 0.8191668 | 0.7659011
|  | 1999 | 0.81 | 0.12 | 0.69 |  |  |  | 308 | 0.9893138 | 0.8664222