## Sheet1
GAC | GAS | BET | Vt | Vmeso | Vmic | %C | %O | %N | Temp(K) | Pessure | Adsorp(mmol/g)
CS0 | Methane | 422.7 | 0.238 | 0.019 | 0.219 |  |  |  | 298 | 6.568421 | 1.939655
|  | 422.7 | 0.238 | 0.019 | 0.219 |  |  |  | 298 | 14.27368 | 3.448276
|  | 422.7 | 0.238 | 0.019 | 0.219 |  |  |  | 298 | 24.37895 | 4.310345
|  | 422.7 | 0.238 | 0.019 | 0.219 |  |  |  | 298 | 36 | 4.938937
|  | 422.7 | 0.238 | 0.019 | 0.219 |  |  |  | 298 | 46.48421 | 5.352011
CS3 |  | 658.4 | 0.428 | 0.092 | 0.336 |  |  |  | 298 | 3.663158 | 0.9159483
|  | 658.4 | 0.428 | 0.092 | 0.336 |  |  |  | 298 | 9.473684 | 1.921695
|  | 658.4 | 0.428 | 0.092 | 0.336 |  |  |  | 298 | 17.55789 | 2.783764
|  | 658.4 | 0.428 | 0.092 | 0.336 |  |  |  | 298 | 25.13684 | 3.304598
|  | 658.4 | 0.428 | 0.092 | 0.336 |  |  |  | 298 | 33.97895 | 3.87931
|  | 658.4 | 0.428 | 0.092 | 0.336 |  |  |  | 298 | 46.10526 | 4.364224
CS6 |  | 881.7 | 0.557 | 0.096 | 0.461 |  |  |  | 298 | 3.157895 | 0.7902299
|  | 881.7 | 0.557 | 0.096 | 0.461 |  |  |  | 298 | 6.821053 | 1.311063
|  | 881.7 | 0.557 | 0.096 | 0.461 |  |  |  | 298 | 14.27368 | 2.119253
|  | 881.7 | 0.557 | 0.096 | 0.461 |  |  |  | 298 | 22.35789 | 2.622126
|  | 881.7 | 0.557 | 0.096 | 0.461 |  |  |  | 298 | 31.95789 | 2.927443
|  | 881.7 | 0.557 | 0.096 | 0.461 |  |  |  | 298 | 42.31579 | 3.304598
CS9 |  | 1145 | 0.732 | 0.093 | 0.639 |  |  |  | 298 | 2.652632 | 0.5387931
|  | 1145 | 0.732 | 0.093 | 0.639 |  |  |  | 298 | 7.705263 | 1.095546
|  | 1145 | 0.732 | 0.093 | 0.639 |  |  |  | 298 | 13.01053 | 1.508621
|  | 1145 | 0.732 | 0.093 | 0.639 |  |  |  | 298 | 22.10526 | 1.921695
|  | 1145 | 0.732 | 0.093 | 0.639 |  |  |  | 298 | 31.95789 | 2.173132
|  | 1145 | 0.732 | 0.093 | 0.639 |  |  |  | 298 | 39.91579 | 2.37069