## Sheet1
GAC | GAS | BET | Vt | Vmeso | Vmic | %C | %O | %N | Temp(K) | Pessure | Adsorp(mmol/g)
AKFs1 | CO2 | 469 | 0.265 | 0.036 |  |  |  |  | 280 | 0.3313324 | 2.163261
|  | 469 | 0.265 | 0.036 |  |  |  |  | 280 | 1.366577 | 3.31005
|  | 469 | 0.265 | 0.036 |  |  |  |  | 280 | 2.431229 | 3.909508
|  | 469 | 0.265 | 0.036 |  |  |  |  | 280 | 3.524517 | 4.274395
|  | 469 | 0.265 | 0.036 |  |  |  |  | 280 | 4.702101 | 4.587156
|  | 469 | 0.265 | 0.036 |  |  |  |  | 280 | 5.599318 | 4.821726
|  | 469 | 0.265 | 0.036 |  |  |  |  | 280 | 6.581089 | 4.899917
|  | 469 | 0.265 | 0.036 |  |  |  |  | 280 | 7.89934 | 5.056297
|  | 469 | 0.265 | 0.036 |  |  |  |  | 280 | 9.273189 | 5.421184
|  | 469 | 0.265 | 0.036 |  |  |  |  | 280 | 10.36686 | 5.629691
|  | 469 | 0.265 | 0.036 |  |  |  |  | 280 | 11.32013 | 5.890325
|  | 469 | 0.265 | 0.036 |  |  |  |  | 280 | 12.49778 | 6.177023
|  | 469 | 0.265 | 0.036 |  |  |  |  | 280 | 13.5076 | 6.255213
|  | 469 | 0.265 | 0.036 |  |  |  |  | 280 | 14.51711 | 6.46372
AKFs3 |  | 630 | 0.28 | 0.033 |  |  |  |  | 280 | 0.4427847 | 2.476022
|  | 630 | 0.28 | 0.033 |  |  |  |  | 280 | 0.8611167 | 3.492494
|  | 630 | 0.28 | 0.033 |  |  |  |  | 280 | 1.981302 | 4.326522
|  | 630 | 0.28 | 0.033 |  |  |  |  | 280 | 3.298395 | 4.952043
|  | 630 | 0.28 | 0.033 |  |  |  |  | 280 | 4.476108 | 5.212677
|  | 630 | 0.28 | 0.033 |  |  |  |  | 280 | 5.821965 | 5.551501
|  | 630 | 0.28 | 0.033 |  |  |  |  | 280 | 7.392528 | 5.786072
|  | 630 | 0.28 | 0.033 |  |  |  |  | 280 | 9.215403 | 6.098832
|  | 630 | 0.28 | 0.033 |  |  |  |  | 280 | 10.39325 | 6.307339
|  | 630 | 0.28 | 0.033 |  |  |  |  | 280 | 12.04804 | 6.515847
|  | 630 | 0.28 | 0.033 |  |  |  |  | 280 | 13.39441 | 6.646163
|  | 630 | 0.28 | 0.033 |  |  |  |  | 280 | 14.29195 | 6.750417
AKFs5 |  | 997 | 0.436 | 0.053 |  |  |  |  | 280 | 0.6644022 | 3.622811
|  | 997 | 0.436 | 0.053 |  |  |  |  | 280 | 1.923131 | 5.16055
|  | 997 | 0.436 | 0.053 |  |  |  |  | 280 | 3.015131 | 6.046706
|  | 997 | 0.436 | 0.053 |  |  |  |  | 280 | 4.079719 | 6.672227
|  | 997 | 0.436 | 0.053 |  |  |  |  | 280 | 6.126142 | 7.349875
|  | 997 | 0.436 | 0.053 |  |  |  |  | 280 | 8.144381 | 8.07965
|  | 997 | 0.436 | 0.053 |  |  |  |  | 280 | 10.10741 | 8.444537
|  | 997 | 0.436 | 0.053 |  |  |  |  | 280 | 12.09849 | 8.809425
|  | 997 | 0.436 | 0.053 |  |  |  |  | 280 | 14.11711 | 9.382819
AKFs7 |  | 1109 | 0.491 | 0.063 |  |  |  |  | 280 | 0.3581659 | 2.658465
|  | 1109 | 0.491 | 0.063 |  |  |  |  | 280 | 0.9158776 | 4.039825
|  | 1109 | 0.491 | 0.063 |  |  |  |  | 280 | 2.258903 | 5.525438
|  | 1109 | 0.491 | 0.063 |  |  |  |  | 280 | 3.995165 | 6.828607
|  | 1109 | 0.491 | 0.063 |  |  |  |  | 280 | 4.975391 | 7.532319
|  | 1109 | 0.491 | 0.063 |  |  |  |  | 280 | 6.48907 | 8.07965
|  | 1109 | 0.491 | 0.063 |  |  |  |  | 280 | 8.227133 | 8.653044
|  | 1109 | 0.491 | 0.063 |  |  |  |  | 280 | 10.13353 | 9.226439
|  | 1109 | 0.491 | 0.063 |  |  |  |  | 280 | 11.4792 | 9.643453
|  | 1109 | 0.491 | 0.063 |  |  |  |  | 280 | 13.02125 | 10.06047
|  | 1109 | 0.491 | 0.063 |  |  |  |  | 280 | 14.22689 | 10.37323
AKFs1 |  | 469 | 0.265 | 0.036 |  |  |  |  | 298 | 0.3155112 | 1.049113
|  | 469 | 0.265 | 0.036 |  |  |  |  | 298 | 1.035582 | 2.254985
|  | 469 | 0.265 | 0.036 |  |  |  |  | 298 | 2.364029 | 3.092302
|  | 469 | 0.265 | 0.036 |  |  |  |  | 298 | 3.54905 | 3.457496
|  | 469 | 0.265 | 0.036 |  |  |  |  | 298 | 4.358704 | 3.560954
|  | 469 | 0.265 | 0.036 |  |  |  |  | 298 | 5.630569 | 3.899742
|  | 469 | 0.265 | 0.036 |  |  |  |  | 298 | 6.729414 | 4.028901
|  | 469 | 0.265 | 0.036 |  |  |  |  | 298 | 8.69523 | 4.471364
|  | 469 | 0.265 | 0.036 |  |  |  |  | 298 | 10.57494 | 4.651548
|  | 469 | 0.265 | 0.036 |  |  |  |  | 298 | 12.51243 | 4.857868
|  | 469 | 0.265 | 0.036 |  |  |  |  | 298 | 14.5367 | 5.064025
AKFs3 |  | 630 | 0.28 | 0.033 |  |  |  |  | 298 | 0.429277 | 1.809975
|  | 630 | 0.28 | 0.033 |  |  |  |  | 298 | 0.9186767 | 2.727596
|  | 630 | 0.28 | 0.033 |  |  |  |  | 298 | 2.015851 | 3.512858
|  | 630 | 0.28 | 0.033 |  |  |  |  | 298 | 3.200204 | 4.140493
|  | 630 | 0.28 | 0.033 |  |  |  |  | 298 | 4.356633 | 4.374521
|  | 630 | 0.28 | 0.033 |  |  |  |  | 298 | 6.263996 | 5.053289
|  | 630 | 0.28 | 0.033 |  |  |  |  | 298 | 8.288065 | 5.338178
|  | 630 | 0.28 | 0.033 |  |  |  |  | 298 | 10.10959 | 5.649691
|  | 630 | 0.28 | 0.033 |  |  |  |  | 298 | 11.35286 | 5.857312
|  | 630 | 0.28 | 0.033 |  |  |  |  | 298 | 13.14579 | 6.037659
|  | 630 | 0.28 | 0.033 |  |  |  |  | 298 | 14.21564 | 6.193117
AKFs5 |  | 997 | 0.436 | 0.053 |  |  |  |  | 298 | 0.170014 | 1.390557
|  | 997 | 0.436 | 0.053 |  |  |  |  | 298 | 0.976261 | 2.832464
|  | 997 | 0.436 | 0.053 |  |  |  |  | 298 | 1.985723 | 3.985306
|  | 997 | 0.436 | 0.053 |  |  |  |  | 298 | 3.054106 | 4.718134
|  | 997 | 0.436 | 0.053 |  |  |  |  | 298 | 4.065171 | 5.241118
|  | 997 | 0.436 | 0.053 |  |  |  |  | 298 | 6.145488 | 6.155757
|  | 997 | 0.436 | 0.053 |  |  |  |  | 298 | 8.111036 | 6.703196
|  | 997 | 0.436 | 0.053 |  |  |  |  | 298 | 10.1345 | 7.224282
|  | 997 | 0.436 | 0.053 |  |  |  |  | 298 | 12.15804 | 7.719124
|  | 997 | 0.436 | 0.053 |  |  |  |  | 298 | 14.15291 | 8.109044
AKFs7 |  | 1109 | 0.491 | 0.063 |  |  |  |  | 298 | 0.1696132 | 1.548022
|  | 1109 | 0.491 | 0.063 |  |  |  |  | 298 | 1.062504 | 3.042254
|  | 1109 | 0.491 | 0.063 |  |  |  |  | 298 | 1.985322 | 4.14277
|  | 1109 | 0.491 | 0.063 |  |  |  |  | 298 | 2.995987 | 4.823219
|  | 1109 | 0.491 | 0.063 |  |  |  |  | 298 | 5.105296 | 5.71156
|  | 1109 | 0.491 | 0.063 |  |  |  |  | 298 | 7.070243 | 6.495195
|  | 1109 | 0.491 | 0.063 |  |  |  |  | 298 | 9.180221 | 7.121095
|  | 1109 | 0.491 | 0.063 |  |  |  |  | 298 | 11.17443 | 7.773456
|  | 1109 | 0.491 | 0.063 |  |  |  |  | 298 | 13.1981 | 8.21581
|  | 1109 | 0.491 | 0.063 |  |  |  |  | 298 | 14.20976 | 8.502597
AKFs1 |  | 469 | 0.265 | 0.036 |  |  |  |  | 314 | 0.4490872 | 1.355296
|  | 469 | 0.265 | 0.036 |  |  |  |  | 314 | 1.493217 | 2.293578
|  | 469 | 0.265 | 0.036 |  |  |  |  | 314 | 2.538578 | 2.736656
|  | 469 | 0.265 | 0.036 |  |  |  |  | 314 | 3.52744 | 3.15367
|  | 469 | 0.265 | 0.036 |  |  |  |  | 314 | 5.590918 | 3.622811
|  | 469 | 0.265 | 0.036 |  |  |  |  | 314 | 7.683069 | 3.935571
|  | 469 | 0.265 | 0.036 |  |  |  |  | 314 | 9.576981 | 4.352585
|  | 469 | 0.265 | 0.036 |  |  |  |  | 314 | 11.61237 | 4.743536
|  | 469 | 0.265 | 0.036 |  |  |  |  | 314 | 12.65858 | 4.84779
|  | 469 | 0.265 | 0.036 |  |  |  |  | 314 | 13.56285 | 5.16055
|  | 469 | 0.265 | 0.036 |  |  |  |  | 314 | 14.72238 | 5.186614
AKFs3 |  | 630 | 0.28 | 0.033 |  |  |  |  | 314 | 1.013122 | 2.006881
|  | 630 | 0.28 | 0.033 |  |  |  |  | 314 | 1.859791 | 2.736656
|  | 630 | 0.28 | 0.033 |  |  |  |  | 314 | 3.046437 | 3.23186
|  | 630 | 0.28 | 0.033 |  |  |  |  | 314 | 4.035233 | 3.674937
|  | 630 | 0.28 | 0.033 |  |  |  |  | 314 | 5.137809 | 3.857381
|  | 630 | 0.28 | 0.033 |  |  |  |  | 314 | 6.098971 | 4.039825
|  | 630 | 0.28 | 0.033 |  |  |  |  | 314 | 7.17333 | 4.196205
|  | 630 | 0.28 | 0.033 |  |  |  |  | 314 | 8.276036 | 4.326522
|  | 630 | 0.28 | 0.033 |  |  |  |  | 314 | 9.209045 | 4.456839
|  | 630 | 0.28 | 0.033 |  |  |  |  | 314 | 10.28366 | 4.508966
|  | 630 | 0.28 | 0.033 |  |  |  |  | 314 | 12.0935 | 4.613219
|  | 630 | 0.28 | 0.033 |  |  |  |  | 314 | 14.21381 | 4.978107
AKFs7 |  | 1109 | 0.491 | 0.063 |  |  |  |  | 314 | 0.5048744 | 1.668057
|  | 1109 | 0.491 | 0.063 |  |  |  |  | 314 | 0.9274951 | 2.319641
|  | 1109 | 0.491 | 0.063 |  |  |  |  | 314 | 1.802317 | 3.101543
|  | 1109 | 0.491 | 0.063 |  |  |  |  | 314 | 2.705681 | 3.779191
|  | 1109 | 0.491 | 0.063 |  |  |  |  | 314 | 4.117941 | 4.535029
|  | 1109 | 0.491 | 0.063 |  |  |  |  | 314 | 5.672134 | 5.08236
|  | 1109 | 0.491 | 0.063 |  |  |  |  | 314 | 7.141738 | 5.525438
|  | 1109 | 0.491 | 0.063 |  |  |  |  | 314 | 8.300491 | 5.864262
|  | 1109 | 0.491 | 0.063 |  |  |  |  | 314 | 10.25071 | 6.38553
|  | 1109 | 0.491 | 0.063 |  |  |  |  | 314 | 12.06016 | 6.646163
|  | 1109 | 0.491 | 0.063 |  |  |  |  | 314 | 14.12396 | 6.984987
AKFs1 | Methane | 469 | 0.265 | 0.036 |  |  |  |  | 280 | 2.238806 | 1.835665
|  | 469 | 0.265 | 0.036 |  |  |  |  | 280 | 5.447761 | 2.524888
|  | 469 | 0.265 | 0.036 |  |  |  |  | 280 | 8.656716 | 2.970419
|  | 469 | 0.265 | 0.036 |  |  |  |  | 280 | 11.9403 | 3.272628
|  | 469 | 0.265 | 0.036 |  |  |  |  | 280 | 18.73134 | 3.690772
|  | 469 | 0.265 | 0.036 |  |  |  |  | 280 | 25.37313 | 3.879506
|  | 469 | 0.265 | 0.036 |  |  |  |  | 280 | 32.08955 | 3.967922
|  | 469 | 0.265 | 0.036 |  |  |  |  | 280 | 38.73134 | 4.084981
AKFs2 |  | 538 | 0.249 | 0.04 |  |  |  |  | 280 | 2.38806 | 1.749709
|  | 538 | 0.249 | 0.04 |  |  |  |  | 280 | 5.149254 | 2.352763
|  | 538 | 0.249 | 0.04 |  |  |  |  | 280 | 8.880597 | 2.640797
|  | 538 | 0.249 | 0.04 |  |  |  |  | 280 | 11.79104 | 2.842528
|  | 538 | 0.249 | 0.04 |  |  |  |  | 280 | 18.95522 | 3.203467
|  | 538 | 0.249 | 0.04 |  |  |  |  | 280 | 25.74627 | 3.363585
|  | 538 | 0.249 | 0.04 |  |  |  |  | 280 | 31.9403 | 3.451813
|  | 538 | 0.249 | 0.04 |  |  |  |  | 280 | 38.80597 | 3.425604
AKFs3 |  | 630 | 0.28 | 0.033 |  |  |  |  | 280 | 1.641791 | 1.749442
|  | 630 | 0.28 | 0.033 |  |  |  |  | 280 | 4.776119 | 2.682331
|  | 630 | 0.28 | 0.033 |  |  |  |  | 280 | 8.283582 | 3.041959
|  | 630 | 0.28 | 0.033 |  |  |  |  | 280 | 11.41791 | 3.30111
|  | 630 | 0.28 | 0.033 |  |  |  |  | 280 | 18.0597 | 3.590188
|  | 630 | 0.28 | 0.033 |  |  |  |  | 280 | 25 | 3.707354
|  | 630 | 0.28 | 0.033 |  |  |  |  | 280 | 31.41791 | 3.709654
|  | 630 | 0.28 | 0.033 |  |  |  |  | 280 | 38.20896 | 3.683418
AKFs4 |  | 752 | 0.335 | 0.036 |  |  |  |  | 280 | 1.865672 | 2.079224
|  | 752 | 0.335 | 0.036 |  |  |  |  | 280 | 4.776119 | 2.897354
|  | 752 | 0.335 | 0.036 |  |  |  |  | 280 | 8.656716 | 3.38613
|  | 752 | 0.335 | 0.036 |  |  |  |  | 280 | 11.79104 | 3.645281
|  | 752 | 0.335 | 0.036 |  |  |  |  | 280 | 15.52239 | 3.89031
|  | 752 | 0.335 | 0.036 |  |  |  |  | 280 | 18.65672 | 3.991778
|  | 752 | 0.335 | 0.036 |  |  |  |  | 280 | 25.37313 | 4.252212
|  | 752 | 0.335 | 0.036 |  |  |  |  | 280 | 28.80597 | 4.368121
|  | 752 | 0.335 | 0.036 |  |  |  |  | 280 | 34.10448 | 4.441695
|  | 752 | 0.335 | 0.036 |  |  |  |  | 280 | 36.34328 | 4.499836
AKFs5 |  | 997 | 0.436 | 0.053 |  |  |  |  | 280 | 1.716418 | 1.978826
|  | 997 | 0.436 | 0.053 |  |  |  |  | 280 | 4.552239 | 3.226975
|  | 997 | 0.436 | 0.053 |  |  |  |  | 280 | 8.134328 | 4.016677
|  | 997 | 0.436 | 0.053 |  |  |  |  | 280 | 11.34328 | 4.390533
|  | 997 | 0.436 | 0.053 |  |  |  |  | 280 | 14.70149 | 4.664099
|  | 997 | 0.436 | 0.053 |  |  |  |  | 280 | 17.91045 | 4.837267
|  | 997 | 0.436 | 0.053 |  |  |  |  | 280 | 24.47761 | 5.097648
|  | 997 | 0.436 | 0.053 |  |  |  |  | 280 | 31.04478 | 5.24335
|  | 997 | 0.436 | 0.053 |  |  |  |  | 280 | 37.83582 | 5.360463
AKFs6 |  | 935 | 0.389 | 0.022 |  |  |  |  | 280 | 2.238806 | 2.222706
|  | 935 | 0.389 | 0.022 |  |  |  |  | 280 | 5.597015 | 3.241685
|  | 935 | 0.389 | 0.022 |  |  |  |  | 280 | 8.880597 | 3.930935
|  | 935 | 0.389 | 0.022 |  |  |  |  | 280 | 15.37313 | 4.549661
|  | 935 | 0.389 | 0.022 |  |  |  |  | 280 | 22.01493 | 4.953417
|  | 935 | 0.389 | 0.022 |  |  |  |  | 280 | 28.8806 | 5.127896
|  | 935 | 0.389 | 0.022 |  |  |  |  | 280 | 35.67164 | 5.259343
AKFs7 |  | 1109 | 0.491 | 0.063 |  |  |  |  | 280 | 1.641791 | 2.036139
|  | 1109 | 0.491 | 0.063 |  |  |  |  | 280 | 4.776119 | 3.384739
|  | 1109 | 0.491 | 0.063 |  |  |  |  | 280 | 8.059701 | 4.188668
|  | 1109 | 0.491 | 0.063 |  |  |  |  | 280 | 14.77612 | 4.993827
|  | 1109 | 0.491 | 0.063 |  |  |  |  | 280 | 21.34328 | 5.497901
|  | 1109 | 0.491 | 0.063 |  |  |  |  | 280 | 28.20896 | 5.61504
|  | 1109 | 0.491 | 0.063 |  |  |  |  | 280 | 34.92537 | 5.760796
|  | 1109 | 0.491 | 0.063 |  |  |  |  | 280 | 38.35821 | 5.690352
AKFs1 |  | 469 | 0.265 | 0.036 |  |  |  |  | 298 | 1.832061 | 1.394226
|  | 469 | 0.265 | 0.036 |  |  |  |  | 298 | 5.038168 | 2.0288
|  | 469 | 0.265 | 0.036 |  |  |  |  | 298 | 8.625954 | 2.424207
|  | 469 | 0.265 | 0.036 |  |  |  |  | 298 | 12.06107 | 2.664717
|  | 469 | 0.265 | 0.036 |  |  |  |  | 298 | 18.85496 | 2.86418
|  | 469 | 0.265 | 0.036 |  |  |  |  | 298 | 25.34351 | 3.063536
|  | 469 | 0.265 | 0.036 |  |  |  |  | 298 | 32.29008 | 3.178593
|  | 469 | 0.265 | 0.036 |  |  |  |  | 298 | 39.00763 | 3.138727
AKFs2 |  | 538 | 0.249 | 0.04 |  |  |  |  | 298 | 2.290076 | 1.38031
|  | 538 | 0.249 | 0.04 |  |  |  |  | 298 | 5.648855 | 1.916402
|  | 538 | 0.249 | 0.04 |  |  |  |  | 298 | 8.854962 | 2.311675
|  | 538 | 0.249 | 0.04 |  |  |  |  | 298 | 15.26718 | 2.693999
|  | 538 | 0.249 | 0.04 |  |  |  |  | 298 | 22.1374 | 2.879412
|  | 538 | 0.249 | 0.04 |  |  |  |  | 298 | 28.9313 | 2.980339
|  | 538 | 0.249 | 0.04 |  |  |  |  | 298 | 35.26718 | 3.038875
|  | 538 | 0.249 | 0.04 |  |  |  |  | 298 | 38.85496 | 3.011984
AKFs3 |  | 630 | 0.28 | 0.033 |  |  |  |  | 298 | 2.442748 | 1.661896
|  | 630 | 0.28 | 0.033 |  |  |  |  | 298 | 5.038168 | 2.169566
|  | 630 | 0.28 | 0.033 |  |  |  |  | 298 | 8.091603 | 2.592938
|  | 630 | 0.28 | 0.033 |  |  |  |  | 298 | 11.45038 | 2.763039
|  | 630 | 0.28 | 0.033 |  |  |  |  | 298 | 14.58015 | 2.947135
|  | 630 | 0.28 | 0.033 |  |  |  |  | 298 | 21.52672 | 3.104422
|  | 630 | 0.28 | 0.033 |  |  |  |  | 298 | 28.0916 | 3.134886
|  | 630 | 0.28 | 0.033 |  |  |  |  | 298 | 35.1145 | 3.123281
AKFs4 |  | 752 | 0.335 | 0.036 |  |  |  |  | 298 | 2.137405 | 1.718095
|  | 752 | 0.335 | 0.036 |  |  |  |  | 298 | 5.267176 | 2.352642
|  | 752 | 0.335 | 0.036 |  |  |  |  | 298 | 8.396947 | 2.90273
|  | 752 | 0.335 | 0.036 |  |  |  |  | 298 | 14.35115 | 3.411582
|  | 752 | 0.335 | 0.036 |  |  |  |  | 298 | 19.08397 | 3.666626
|  | 752 | 0.335 | 0.036 |  |  |  |  | 298 | 27.0229 | 4.007257
|  | 752 | 0.335 | 0.036 |  |  |  |  | 298 | 33.58779 | 4.094027
|  | 752 | 0.335 | 0.036 |  |  |  |  | 298 | 39.31298 | 4.180501
AKFs5 |  | 997 | 0.436 | 0.053 |  |  |  |  | 298 | 1.679389 | 1.464555
|  | 997 | 0.436 | 0.053 |  |  |  |  | 298 | 4.80916 | 2.39471
|  | 997 | 0.436 | 0.053 |  |  |  |  | 298 | 7.862595 | 3.057384
|  | 997 | 0.436 | 0.053 |  |  |  |  | 298 | 11.60305 | 3.368385
|  | 997 | 0.436 | 0.053 |  |  |  |  | 298 | 15.1145 | 3.679305
|  | 997 | 0.436 | 0.053 |  |  |  |  | 298 | 18.01527 | 3.863322
|  | 997 | 0.436 | 0.053 |  |  |  |  | 298 | 24.8855 | 4.105041
|  | 997 | 0.436 | 0.053 |  |  |  |  | 298 | 31.29771 | 4.177681
|  | 997 | 0.436 | 0.053 |  |  |  |  | 298 | 35.1145 | 4.164947
AKFs6 |  | 935 | 0.389 | 0.022 |  |  |  |  | 298 | 2.061069 | 1.605455
|  | 935 | 0.389 | 0.022 |  |  |  |  | 298 | 4.656489 | 2.225738
|  | 935 | 0.389 | 0.022 |  |  |  |  | 298 | 8.473282 | 3.113905
|  | 935 | 0.389 | 0.022 |  |  |  |  | 298 | 14.0458 | 3.678929
|  | 935 | 0.389 | 0.022 |  |  |  |  | 298 | 18.54962 | 3.947969
|  | 935 | 0.389 | 0.022 |  |  |  |  | 298 | 22.74809 | 4.216902
|  | 935 | 0.389 | 0.022 |  |  |  |  | 298 | 29.69466 | 4.374189
|  | 935 | 0.389 | 0.022 |  |  |  |  | 298 | 35.1145 | 4.390173
AKFs7 |  | 1109 | 0.491 | 0.063 |  |  |  |  | 298 | 2.061069 | 1.619532
|  | 1109 | 0.491 | 0.063 |  |  |  |  | 298 | 4.732824 | 2.619909
|  | 1109 | 0.491 | 0.063 |  |  |  |  | 298 | 8.091603 | 3.409379
|  | 1109 | 0.491 | 0.063 |  |  |  |  | 298 | 11.29771 | 3.818728
|  | 1109 | 0.491 | 0.063 |  |  |  |  | 298 | 14.73282 | 4.143698
|  | 1109 | 0.491 | 0.063 |  |  |  |  | 298 | 21.60305 | 4.483954
|  | 1109 | 0.491 | 0.063 |  |  |  |  | 298 | 28.24427 | 4.61298
|  | 1109 | 0.491 | 0.063 |  |  |  |  | 298 | 31.60305 | 4.571932
AKFs1 |  | 469 | 0.265 | 0.036 |  |  |  |  | 314 | 2.141491 | 1.022196
|  | 469 | 0.265 | 0.036 |  |  |  |  | 314 | 5.277247 | 1.723131
|  | 469 | 0.265 | 0.036 |  |  |  |  | 314 | 11.93117 | 2.307243
|  | 469 | 0.265 | 0.036 |  |  |  |  | 314 | 18.73805 | 2.65771
|  | 469 | 0.265 | 0.036 |  |  |  |  | 314 | 25.23901 | 2.818341
|  | 469 | 0.265 | 0.036 |  |  |  |  | 314 | 32.35182 | 2.876752
|  | 469 | 0.265 | 0.036 |  |  |  |  | 314 | 35.86998 | 2.847547
AKFs3 |  | 630 | 0.28 | 0.033 |  |  |  |  | 314 | 1.529637 | 0.9929907
|  | 630 | 0.28 | 0.033 |  |  |  |  | 314 | 4.894837 | 1.679322
|  | 630 | 0.28 | 0.033 |  |  |  |  | 314 | 8.030593 | 2.015187
|  | 630 | 0.28 | 0.033 |  |  |  |  | 314 | 11.54876 | 2.190421
|  | 630 | 0.28 | 0.033 |  |  |  |  | 314 | 18.35564 | 2.482477
|  | 630 | 0.28 | 0.033 |  |  |  |  | 314 | 25.00956 | 2.570093
|  | 630 | 0.28 | 0.033 |  |  |  |  | 314 | 31.35755 | 2.540888
|  | 630 | 0.28 | 0.033 |  |  |  |  | 314 | 34.9522 | 2.511682
AKFs5 |  | 997 | 0.436 | 0.053 |  |  |  |  | 314 | 1.529637 | 1.29965
|  | 997 | 0.436 | 0.053 |  |  |  |  | 314 | 4.58891 | 2.190421
|  | 997 | 0.436 | 0.053 |  |  |  |  | 314 | 7.954111 | 2.686916
|  | 997 | 0.436 | 0.053 |  |  |  |  | 314 | 11.24283 | 3.095794
|  | 997 | 0.436 | 0.053 |  |  |  |  | 314 | 14.76099 | 3.38785
|  | 997 | 0.436 | 0.053 |  |  |  |  | 314 | 21.79732 | 3.606893
|  | 997 | 0.436 | 0.053 |  |  |  |  | 314 | 28.45124 | 3.679907
|  | 997 | 0.436 | 0.053 |  |  |  |  | 314 | 35.10516 | 3.709112
|  | 997 | 0.436 | 0.053 |  |  |  |  | 314 | 38.47036 | 3.709112
AKFs7 |  | 1109 | 0.491 | 0.063 |  |  |  |  | 314 | 1.759082 | 1.19743
|  | 1109 | 0.491 | 0.063 |  |  |  |  | 314 | 4.894837 | 2.248832
|  | 1109 | 0.491 | 0.063 |  |  |  |  | 314 | 8.030593 | 2.803738
|  | 1109 | 0.491 | 0.063 |  |  |  |  | 314 | 11.54876 | 3.154206
|  | 1109 | 0.491 | 0.063 |  |  |  |  | 314 | 18.43212 | 3.373248
|  | 1109 | 0.491 | 0.063 |  |  |  |  | 314 | 24.8566 | 3.533879
|  | 1109 | 0.491 | 0.063 |  |  |  |  | 314 | 31.66348 | 3.504673
|  | 1109 | 0.491 | 0.063 |  |  |  |  | 314 | 38.39388 | 3.533879