## Sheet1
GAC | GAS | BET | Vt | Vmeso | Vmic | %C | %O | %N | Temp(K) | Pessure | Adsorp(mmol/g)
MaxSorb III | Methane | 3140 | 2.01 | 1.831 | 0.179 |  |  |  | 219.7 | 0.3852 | 4.5
|  | 3140 | 2.01 | 1.831 | 0.179 |  |  |  | 219.7 | 1.0788 | 7.9375
|  | 3140 | 2.01 | 1.831 | 0.179 |  |  |  | 219.7 | 2.1495 | 11
|  | 3140 | 2.01 | 1.831 | 0.179 |  |  |  | 219.7 | 3.0911 | 13
|  | 3140 | 2.01 | 1.831 | 0.179 |  |  |  | 219.7 | 4.352 | 14.625
|  | 3140 | 2.01 | 1.831 | 0.179 |  |  |  | 219.7 | 5.6756 | 16
|  | 3140 | 2.01 | 1.831 | 0.179 |  |  |  | 219.7 | 7.126 | 17.375
|  | 3140 | 2.01 | 1.831 | 0.179 |  |  |  | 219.7 | 8.4184 | 18.4375
|  | 3140 | 2.01 | 1.831 | 0.179 |  |  |  | 219.7 | 10.6509 | 19.9375
|  | 3140 | 2.01 | 1.831 | 0.179 |  |  |  | 219.7 | 12.5673 | 21.0625
|  | 3140 | 2.01 | 1.831 | 0.179 |  |  |  | 199.8 | 0.2334 | 5.6875
|  | 3140 | 2.01 | 1.831 | 0.179 |  |  |  | 199.8 | 0.9174 | 10.6875
|  | 3140 | 2.01 | 1.831 | 0.179 |  |  |  | 199.8 | 1.7137 | 13.4375
|  | 3140 | 2.01 | 1.831 | 0.179 |  |  |  | 199.8 | 3.2756 | 16.375
|  | 3140 | 2.01 | 1.831 | 0.179 |  |  |  | 199.8 | 4.8143 | 18.375
|  | 3140 | 2.01 | 1.831 | 0.179 |  |  |  | 199.8 | 6.1949 | 19.8125
|  | 3140 | 2.01 | 1.831 | 0.179 |  |  |  | 199.8 | 7.4817 | 20.875
|  | 3140 | 2.01 | 1.831 | 0.179 |  |  |  | 199.8 | 8.6394 | 21.8125
|  | 3140 | 2.01 | 1.831 | 0.179 |  |  |  | 199.8 | 10.2891 | 23.375
|  | 3140 | 2.01 | 1.831 | 0.179 |  |  |  | 199.8 | 12.0199 | 24.5