## Sheet1
GAC | GAS | BET | Vt | Vmeso | Vmic | %C | %O | %N | Temp(K) | Pessure | Adsorp(mmol/g)
I-AC | Methane | 922 | 0.51 | 0.165 | 0.345 |  |  |  | 298 | 0.099 | 0.124
|  | 922 | 0.51 | 0.165 | 0.345 |  |  |  | 298 | 0.199 | 0.177
|  | 922 | 0.51 | 0.165 | 0.345 |  |  |  | 298 | 0.297 | 0.224
|  | 922 | 0.51 | 0.165 | 0.345 |  |  |  | 298 | 0.394 | 0.27
|  | 922 | 0.51 | 0.165 | 0.345 |  |  |  | 298 | 0.528 | 0.335
|  | 922 | 0.51 | 0.165 | 0.345 |  |  |  | 298 | 0.649 | 0.389
|  | 922 | 0.51 | 0.165 | 0.345 |  |  |  | 298 | 0.78 | 0.446
|  | 922 | 0.51 | 0.165 | 0.345 |  |  |  | 298 | 0.972 | 0.527
|  | 922 | 0.51 | 0.165 | 0.345 |  |  |  | 298 | 1.937 | 0.878
|  | 922 | 0.51 | 0.165 | 0.345 |  |  |  | 298 | 3.102 | 1.195
|  | 922 | 0.51 | 0.165 | 0.345 |  |  |  | 298 | 5.162 | 1.617
|  | 922 | 0.51 | 0.165 | 0.345 |  |  |  | 298 | 6.481 | 1.832
|  | 922 | 0.51 | 0.165 | 0.345 |  |  |  | 298 | 9.127 | 2.179
|  | 922 | 0.51 | 0.165 | 0.345 |  |  |  | 298 | 11.642 | 2.44
|  | 922 | 0.51 | 0.165 | 0.345 |  |  |  | 298 | 12.996 | 2.562
|  | 922 | 0.51 | 0.165 | 0.345 |  |  |  | 298 | 17.06 | 2.865
|  | 922 | 0.51 | 0.165 | 0.345 |  |  |  | 298 | 20.94 | 3.094
|  | 922 | 0.51 | 0.165 | 0.345 |  |  |  | 298 | 24.237 | 3.258
|  | 922 | 0.51 | 0.165 | 0.345 |  |  |  | 308 | 0.102 | 0.039
|  | 922 | 0.51 | 0.165 | 0.345 |  |  |  | 308 | 0.222 | 0.081
|  | 922 | 0.51 | 0.165 | 0.345 |  |  |  | 308 | 0.305 | 0.129
|  | 922 | 0.51 | 0.165 | 0.345 |  |  |  | 308 | 0.395 | 0.169
|  | 922 | 0.51 | 0.165 | 0.345 |  |  |  | 308 | 0.551 | 0.242
|  | 922 | 0.51 | 0.165 | 0.345 |  |  |  | 308 | 0.668 | 0.294
|  | 922 | 0.51 | 0.165 | 0.345 |  |  |  | 308 | 0.78 | 0.341
|  | 922 | 0.51 | 0.165 | 0.345 |  |  |  | 308 | 0.975 | 0.421
|  | 922 | 0.51 | 0.165 | 0.345 |  |  |  | 308 | 1.939 | 0.753
|  | 922 | 0.51 | 0.165 | 0.345 |  |  |  | 308 | 3.104 | 1.06
|  | 922 | 0.51 | 0.165 | 0.345 |  |  |  | 308 | 5.167 | 1.482
|  | 922 | 0.51 | 0.165 | 0.345 |  |  |  | 308 | 6.49 | 1.699
|  | 922 | 0.51 | 0.165 | 0.345 |  |  |  | 308 | 9.13 | 2.048
|  | 922 | 0.51 | 0.165 | 0.345 |  |  |  | 308 | 11.644 | 2.308
|  | 922 | 0.51 | 0.165 | 0.345 |  |  |  | 308 | 13.002 | 2.421
|  | 922 | 0.51 | 0.165 | 0.345 |  |  |  | 308 | 17.062 | 2.737
|  | 922 | 0.51 | 0.165 | 0.345 |  |  |  | 308 | 20.942 | 2.986
|  | 922 | 0.51 | 0.165 | 0.345 |  |  |  | 308 | 24.237 | 3.157
|  | 922 | 0.51 | 0.165 | 0.345 |  |  |  | 318 | 0.101 | 0.026
|  | 922 | 0.51 | 0.165 | 0.345 |  |  |  | 318 | 0.201 | 0.076
|  | 922 | 0.51 | 0.165 | 0.345 |  |  |  | 318 | 0.299 | 0.124
|  | 922 | 0.51 | 0.165 | 0.345 |  |  |  | 318 | 0.394 | 0.17
|  | 922 | 0.51 | 0.165 | 0.345 |  |  |  | 318 | 0.526 | 0.23
|  | 922 | 0.51 | 0.165 | 0.345 |  |  |  | 318 | 0.651 | 0.282
|  | 922 | 0.51 | 0.165 | 0.345 |  |  |  | 318 | 0.784 | 0.335
|  | 922 | 0.51 | 0.165 | 0.345 |  |  |  | 318 | 0.972 | 0.407
|  | 922 | 0.51 | 0.165 | 0.345 |  |  |  | 318 | 1.942 | 0.717
|  | 922 | 0.51 | 0.165 | 0.345 |  |  |  | 318 | 3.103 | 1.016
|  | 922 | 0.51 | 0.165 | 0.345 |  |  |  | 318 | 5.171 | 1.419
|  | 922 | 0.51 | 0.165 | 0.345 |  |  |  | 318 | 6.487 | 1.625
|  | 922 | 0.51 | 0.165 | 0.345 |  |  |  | 318 | 9.13 | 1.973
|  | 922 | 0.51 | 0.165 | 0.345 |  |  |  | 318 | 11.647 | 2.225
|  | 922 | 0.51 | 0.165 | 0.345 |  |  |  | 318 | 13.001 | 2.348
|  | 922 | 0.51 | 0.165 | 0.345 |  |  |  | 318 | 17.065 | 2.659
|  | 922 | 0.51 | 0.165 | 0.345 |  |  |  | 318 | 20.94 | 2.877
|  | 922 | 0.51 | 0.165 | 0.345 |  |  |  | 318 | 24.238 | 3.068
| CO2 | 922 | 0.51 | 0.165 | 0.345 |  |  |  | 298 | 0.1 | 0.308
|  | 922 | 0.51 | 0.165 | 0.345 |  |  |  | 298 | 0.202 | 0.496
|  | 922 | 0.51 | 0.165 | 0.345 |  |  |  | 298 | 0.304 | 0.655
|  | 922 | 0.51 | 0.165 | 0.345 |  |  |  | 298 | 0.389 | 0.77
|  | 922 | 0.51 | 0.165 | 0.345 |  |  |  | 298 | 0.524 | 0.936
|  | 922 | 0.51 | 0.165 | 0.345 |  |  |  | 298 | 0.648 | 1.073
|  | 922 | 0.51 | 0.165 | 0.345 |  |  |  | 298 | 0.775 | 1.201
|  | 922 | 0.51 | 0.165 | 0.345 |  |  |  | 298 | 0.969 | 1.381
|  | 922 | 0.51 | 0.165 | 0.345 |  |  |  | 298 | 1.938 | 2.074
|  | 922 | 0.51 | 0.165 | 0.345 |  |  |  | 298 | 3.131 | 2.701
|  | 922 | 0.51 | 0.165 | 0.345 |  |  |  | 298 | 5.157 | 3.467
|  | 922 | 0.51 | 0.165 | 0.345 |  |  |  | 298 | 6.477 | 3.852
|  | 922 | 0.51 | 0.165 | 0.345 |  |  |  | 298 | 9.124 | 4.448
|  | 922 | 0.51 | 0.165 | 0.345 |  |  |  | 298 | 11.633 | 4.879
|  | 922 | 0.51 | 0.165 | 0.345 |  |  |  | 298 | 12.989 | 5.082
|  | 922 | 0.51 | 0.165 | 0.345 |  |  |  | 298 | 17.063 | 5.558
|  | 922 | 0.51 | 0.165 | 0.345 |  |  |  | 298 | 20.933 | 5.911
|  | 922 | 0.51 | 0.165 | 0.345 |  |  |  | 298 | 24.225 | 6.149
|  | 922 | 0.51 | 0.165 | 0.345 |  |  |  | 308 | 0.098 | 0.25
|  | 922 | 0.51 | 0.165 | 0.345 |  |  |  | 308 | 0.204 | 0.421
|  | 922 | 0.51 | 0.165 | 0.345 |  |  |  | 308 | 0.306 | 0.559
|  | 922 | 0.51 | 0.165 | 0.345 |  |  |  | 308 | 0.409 | 0.68
|  | 922 | 0.51 | 0.165 | 0.345 |  |  |  | 308 | 0.534 | 0.814
|  | 922 | 0.51 | 0.165 | 0.345 |  |  |  | 308 | 0.648 | 0.925
|  | 922 | 0.51 | 0.165 | 0.345 |  |  |  | 308 | 0.813 | 1.073
|  | 922 | 0.51 | 0.165 | 0.345 |  |  |  | 308 | 0.965 | 1.2
|  | 922 | 0.51 | 0.165 | 0.345 |  |  |  | 308 | 1.937 | 1.834
|  | 922 | 0.51 | 0.165 | 0.345 |  |  |  | 308 | 3.128 | 2.425
|  | 922 | 0.51 | 0.165 | 0.345 |  |  |  | 308 | 5.158 | 3.151
|  | 922 | 0.51 | 0.165 | 0.345 |  |  |  | 308 | 6.479 | 3.523
|  | 922 | 0.51 | 0.165 | 0.345 |  |  |  | 308 | 9.124 | 4.102
|  | 922 | 0.51 | 0.165 | 0.345 |  |  |  | 308 | 11.636 | 4.526
|  | 922 | 0.51 | 0.165 | 0.345 |  |  |  | 308 | 12.991 | 4.722
|  | 922 | 0.51 | 0.165 | 0.345 |  |  |  | 308 | 17.06 | 5.203
|  | 922 | 0.51 | 0.165 | 0.345 |  |  |  | 308 | 20.933 | 5.57
|  | 922 | 0.51 | 0.165 | 0.345 |  |  |  | 308 | 24.233 | 5.828
|  | 922 | 0.51 | 0.165 | 0.345 |  |  |  | 318 | 0.098 | 0.21
|  | 922 | 0.51 | 0.165 | 0.345 |  |  |  | 318 | 0.2 | 0.355
|  | 922 | 0.51 | 0.165 | 0.345 |  |  |  | 318 | 0.293 | 0.468
|  | 922 | 0.51 | 0.165 | 0.345 |  |  |  | 318 | 0.39 | 0.574
|  | 922 | 0.51 | 0.165 | 0.345 |  |  |  | 318 | 0.527 | 0.707
|  | 922 | 0.51 | 0.165 | 0.345 |  |  |  | 318 | 0.65 | 0.82
|  | 922 | 0.51 | 0.165 | 0.345 |  |  |  | 318 | 0.776 | 0.927
|  | 922 | 0.51 | 0.165 | 0.345 |  |  |  | 318 | 1.005 | 1.098
|  | 922 | 0.51 | 0.165 | 0.345 |  |  |  | 318 | 1.938 | 1.683
|  | 922 | 0.51 | 0.165 | 0.345 |  |  |  | 318 | 3.097 | 2.213
|  | 922 | 0.51 | 0.165 | 0.345 |  |  |  | 318 | 5.163 | 2.915
|  | 922 | 0.51 | 0.165 | 0.345 |  |  |  | 318 | 6.482 | 3.269
|  | 922 | 0.51 | 0.165 | 0.345 |  |  |  | 318 | 9.124 | 3.831
|  | 922 | 0.51 | 0.165 | 0.345 |  |  |  | 318 | 11.63 | 4.275
|  | 922 | 0.51 | 0.165 | 0.345 |  |  |  | 318 | 12.987 | 4.469
|  | 922 | 0.51 | 0.165 | 0.345 |  |  |  | 318 | 17.052 | 4.969
|  | 922 | 0.51 | 0.165 | 0.345 |  |  |  | 318 | 20.93 | 5.338
|  | 922 | 0.51 | 0.165 | 0.345 |  |  |  | 318 | 24.227 | 5.587
| CO | 922 | 0.51 | 0.165 | 0.345 |  |  |  | 298 | 0.101 | 0.046
|  | 922 | 0.51 | 0.165 | 0.345 |  |  |  | 298 | 0.194 | 0.078
|  | 922 | 0.51 | 0.165 | 0.345 |  |  |  | 298 | 0.292 | 0.112
|  | 922 | 0.51 | 0.165 | 0.345 |  |  |  | 298 | 0.39 | 0.144
|  | 922 | 0.51 | 0.165 | 0.345 |  |  |  | 298 | 0.523 | 0.186
|  | 922 | 0.51 | 0.165 | 0.345 |  |  |  | 298 | 0.65 | 0.223
|  | 922 | 0.51 | 0.165 | 0.345 |  |  |  | 298 | 0.776 | 0.257
|  | 922 | 0.51 | 0.165 | 0.345 |  |  |  | 298 | 0.972 | 0.306
|  | 922 | 0.51 | 0.165 | 0.345 |  |  |  | 298 | 1.163 | 0.352
|  | 922 | 0.51 | 0.165 | 0.345 |  |  |  | 298 | 1.681 | 0.464
|  | 922 | 0.51 | 0.165 | 0.345 |  |  |  | 298 | 1.94 | 0.516
|  | 922 | 0.51 | 0.165 | 0.345 |  |  |  | 298 | 3.102 | 0.719
|  | 922 | 0.51 | 0.165 | 0.345 |  |  |  | 298 | 3.896 | 0.84
|  | 922 | 0.51 | 0.165 | 0.345 |  |  |  | 298 | 5.153 | 1.009
|  | 922 | 0.51 | 0.165 | 0.345 |  |  |  | 298 | 6.48 | 1.166
|  | 922 | 0.51 | 0.165 | 0.345 |  |  |  | 298 | 9.122 | 1.429
|  | 922 | 0.51 | 0.165 | 0.345 |  |  |  | 298 | 11.639 | 1.64
|  | 922 | 0.51 | 0.165 | 0.345 |  |  |  | 298 | 12.996 | 1.743
|  | 922 | 0.51 | 0.165 | 0.345 |  |  |  | 298 | 16.161 | 1.954
|  | 922 | 0.51 | 0.165 | 0.345 |  |  |  | 298 | 17.066 | 2.011
|  | 922 | 0.51 | 0.165 | 0.345 |  |  |  | 308 | 0.1 | 0.037
|  | 922 | 0.51 | 0.165 | 0.345 |  |  |  | 308 | 0.196 | 0.061
|  | 922 | 0.51 | 0.165 | 0.345 |  |  |  | 308 | 0.294 | 0.086
|  | 922 | 0.51 | 0.165 | 0.345 |  |  |  | 308 | 0.39 | 0.111
|  | 922 | 0.51 | 0.165 | 0.345 |  |  |  | 308 | 0.528 | 0.145
|  | 922 | 0.51 | 0.165 | 0.345 |  |  |  | 308 | 0.649 | 0.175
|  | 922 | 0.51 | 0.165 | 0.345 |  |  |  | 308 | 0.776 | 0.205
|  | 922 | 0.51 | 0.165 | 0.345 |  |  |  | 308 | 0.97 | 0.249
|  | 922 | 0.51 | 0.165 | 0.345 |  |  |  | 308 | 1.166 | 0.292
|  | 922 | 0.51 | 0.165 | 0.345 |  |  |  | 308 | 1.681 | 0.396
|  | 922 | 0.51 | 0.165 | 0.345 |  |  |  | 308 | 1.94 | 0.445
|  | 922 | 0.51 | 0.165 | 0.345 |  |  |  | 308 | 3.101 | 0.64
|  | 922 | 0.51 | 0.165 | 0.345 |  |  |  | 308 | 3.895 | 0.765
|  | 922 | 0.51 | 0.165 | 0.345 |  |  |  | 308 | 5.154 | 0.947
|  | 922 | 0.51 | 0.165 | 0.345 |  |  |  | 308 | 6.477 | 1.12
|  | 922 | 0.51 | 0.165 | 0.345 |  |  |  | 308 | 9.124 | 1.398
|  | 922 | 0.51 | 0.165 | 0.345 |  |  |  | 308 | 11.642 | 1.63
|  | 922 | 0.51 | 0.165 | 0.345 |  |  |  | 308 | 12.996 | 1.743
|  | 922 | 0.51 | 0.165 | 0.345 |  |  |  | 308 | 16.159 | 1.977
|  | 922 | 0.51 | 0.165 | 0.345 |  |  |  | 308 | 17.065 | 2.057
|  | 922 | 0.51 | 0.165 | 0.345 |  |  |  | 318 | 0.101 | 0.087
|  | 922 | 0.51 | 0.165 | 0.345 |  |  |  | 318 | 0.196 | 0.12
|  | 922 | 0.51 | 0.165 | 0.345 |  |  |  | 318 | 0.293 | 0.15
|  | 922 | 0.51 | 0.165 | 0.345 |  |  |  | 318 | 0.39 | 0.178
|  | 922 | 0.51 | 0.165 | 0.345 |  |  |  | 318 | 0.525 | 0.213
|  | 922 | 0.51 | 0.165 | 0.345 |  |  |  | 318 | 0.667 | 0.248
|  | 922 | 0.51 | 0.165 | 0.345 |  |  |  | 318 | 0.778 | 0.276
|  | 922 | 0.51 | 0.165 | 0.345 |  |  |  | 318 | 0.97 | 0.32
|  | 922 | 0.51 | 0.165 | 0.345 |  |  |  | 318 | 1.165 | 0.363
|  | 922 | 0.51 | 0.165 | 0.345 |  |  |  | 318 | 1.68 | 0.46
|  | 922 | 0.51 | 0.165 | 0.345 |  |  |  | 318 | 1.961 | 0.514
|  | 922 | 0.51 | 0.165 | 0.345 |  |  |  | 318 | 3.122 | 0.706
|  | 922 | 0.51 | 0.165 | 0.345 |  |  |  | 318 | 3.876 | 0.825
|  | 922 | 0.51 | 0.165 | 0.345 |  |  |  | 318 | 5.154 | 1.027
|  | 922 | 0.51 | 0.165 | 0.345 |  |  |  | 318 | 6.476 | 1.208
|  | 922 | 0.51 | 0.165 | 0.345 |  |  |  | 318 | 9.121 | 1.496
|  | 922 | 0.51 | 0.165 | 0.345 |  |  |  | 318 | 11.638 | 1.749
|  | 922 | 0.51 | 0.165 | 0.345 |  |  |  | 318 | 12.995 | 1.877
|  | 922 | 0.51 | 0.165 | 0.345 |  |  |  | 318 | 16.16 | 2.126
|  | 922 | 0.51 | 0.165 | 0.345 |  |  |  | 318 | 17.067 | 2.209