## Sheet1
GAC | GAS | BET | Vt | Vmeso | Vmic | %C | %O | %N | Temp(K) | Pessure | Adsorp(mmol/g)
AC bead | CO2 | 1457 | 0.57 | 0.22 | 0.35 |  |  |  | 293 | 0.9338521 | 2.782903
|  | 1457 | 0.57 | 0.22 | 0.35 |  |  |  | 293 | 1.712062 | 3.942196
|  | 1457 | 0.57 | 0.22 | 0.35 |  |  |  | 293 | 3.968872 | 5.512907
|  | 1457 | 0.57 | 0.22 | 0.35 |  |  |  | 293 | 7.003891 | 6.670745
|  | 1457 | 0.57 | 0.22 | 0.35 |  |  |  | 293 | 10.03891 | 7.390439
|  | 1457 | 0.57 | 0.22 | 0.35 |  |  |  | 293 | 15.01946 | 8.057333
|  | 1457 | 0.57 | 0.22 | 0.35 |  |  |  | 293 | 20.07782 | 8.543764
|  | 1457 | 0.57 | 0.22 | 0.35 |  |  |  | 293 | 25.29183 | 8.772364
|  | 1457 | 0.57 | 0.22 | 0.35 |  |  |  | 293 | 30.35019 | 8.89797
|  | 1457 | 0.57 | 0.22 | 0.35 |  |  |  | 293 | 35.25292 | 9.023677
|  | 1457 | 0.57 | 0.22 | 0.35 |  |  |  | 293 | 40.38911 | 9.123461
|  | 1457 | 0.57 | 0.22 | 0.35 |  |  |  | 303 | 0.7782101 | 1.752076
|  | 1457 | 0.57 | 0.22 | 0.35 |  |  |  | 303 | 0.9338521 | 2.447852
|  | 1457 | 0.57 | 0.22 | 0.35 |  |  |  | 303 | 2.023346 | 3.503851
|  | 1457 | 0.57 | 0.22 | 0.35 |  |  |  | 303 | 4.124514 | 4.842703
|  | 1457 | 0.57 | 0.22 | 0.35 |  |  |  | 303 | 7.003891 | 5.949095
|  | 1457 | 0.57 | 0.22 | 0.35 |  |  |  | 303 | 10.11673 | 6.746059
|  | 1457 | 0.57 | 0.22 | 0.35 |  |  |  | 303 | 15.01946 | 7.438776
|  | 1457 | 0.57 | 0.22 | 0.35 |  |  |  | 303 | 19.92218 | 7.925308
|  | 1457 | 0.57 | 0.22 | 0.35 |  |  |  | 303 | 24.98054 | 8.2571
|  | 1457 | 0.57 | 0.22 | 0.35 |  |  |  | 303 | 30.03891 | 8.434253
|  | 1457 | 0.57 | 0.22 | 0.35 |  |  |  | 303 | 35.01946 | 8.55991
|  | 1457 | 0.57 | 0.22 | 0.35 |  |  |  | 303 | 40.31128 | 8.762686
|  | 1457 | 0.57 | 0.22 | 0.35 |  |  |  | 333 | 0.7782101 | 0.9531068
|  | 1457 | 0.57 | 0.22 | 0.35 |  |  |  | 333 | 1.011673 | 1.365328
|  | 1457 | 0.57 | 0.22 | 0.35 |  |  |  | 333 | 2.178988 | 2.111998
|  | 1457 | 0.57 | 0.22 | 0.35 |  |  |  | 333 | 3.891051 | 3.090276
|  | 1457 | 0.57 | 0.22 | 0.35 |  |  |  | 333 | 6.692607 | 4.145172
|  | 1457 | 0.57 | 0.22 | 0.35 |  |  |  | 333 | 9.883268 | 5.045178
|  | 1457 | 0.57 | 0.22 | 0.35 |  |  |  | 333 | 15.01946 | 5.737745
|  | 1457 | 0.57 | 0.22 | 0.35 |  |  |  | 333 | 19.92218 | 6.404689
|  | 1457 | 0.57 | 0.22 | 0.35 |  |  |  | 333 | 25.21401 | 6.813651
|  | 1457 | 0.57 | 0.22 | 0.35 |  |  |  | 333 | 29.96109 | 7.042551
|  | 1457 | 0.57 | 0.22 | 0.35 |  |  |  | 333 | 35.01946 | 7.245477
|  | 1457 | 0.57 | 0.22 | 0.35 |  |  |  | 333 | 40.15564 | 7.4999
|  | 1457 | 0.57 | 0.22 | 0.35 |  |  |  | 363 | 0.9338521 | 0.617955
|  | 1457 | 0.57 | 0.22 | 0.35 |  |  |  | 363 | 1.945525 | 1.313179
|  | 1457 | 0.57 | 0.22 | 0.35 |  |  |  | 363 | 4.202335 | 2.162241
|  | 1457 | 0.57 | 0.22 | 0.35 |  |  |  | 363 | 6.92607 | 2.985228
|  | 1457 | 0.57 | 0.22 | 0.35 |  |  |  | 363 | 10.27237 | 3.678948
|  | 1457 | 0.57 | 0.22 | 0.35 |  |  |  | 363 | 15.09728 | 4.320169
|  | 1457 | 0.57 | 0.22 | 0.35 |  |  |  | 363 | 19.76654 | 5.013037
|  | 1457 | 0.57 | 0.22 | 0.35 |  |  |  | 363 | 25.05837 | 5.447772
|  | 1457 | 0.57 | 0.22 | 0.35 |  |  |  | 363 | 30.03891 | 5.753841
|  | 1457 | 0.57 | 0.22 | 0.35 |  |  |  | 363 | 35.01946 | 6.05991
|  | 1457 | 0.57 | 0.22 | 0.35 |  |  |  | 363 | 40.46693 | 6.262586
| Methane | 1457 | 0.57 | 0.22 | 0.35 |  |  |  | 293 | 0.6716418 | 1.176179
|  | 1457 | 0.57 | 0.22 | 0.35 |  |  |  | 293 | 1.865672 | 1.920596
|  | 1457 | 0.57 | 0.22 | 0.35 |  |  |  | 293 | 3.134328 | 2.426799
|  | 1457 | 0.57 | 0.22 | 0.35 |  |  |  | 293 | 4.029851 | 2.754342
|  | 1457 | 0.57 | 0.22 | 0.35 |  |  |  | 293 | 4.776119 | 3.096774
|  | 1457 | 0.57 | 0.22 | 0.35 |  |  |  | 293 | 6.865672 | 3.513648
|  | 1457 | 0.57 | 0.22 | 0.35 |  |  |  | 293 | 9.925373 | 4.019851
|  | 1457 | 0.57 | 0.22 | 0.35 |  |  |  | 293 | 15.14925 | 4.615385
|  | 1457 | 0.57 | 0.22 | 0.35 |  |  |  | 293 | 20 | 4.987593
|  | 1457 | 0.57 | 0.22 | 0.35 |  |  |  | 293 | 25.22388 | 5.255583
|  | 1457 | 0.57 | 0.22 | 0.35 |  |  |  | 293 | 29.85075 | 5.419355
|  | 1457 | 0.57 | 0.22 | 0.35 |  |  |  | 293 | 34.92537 | 5.523573
|  | 1457 | 0.57 | 0.22 | 0.35 |  |  |  | 293 | 40.14925 | 5.598015
|  | 1457 | 0.57 | 0.22 | 0.35 |  |  |  | 303 | 0.5970149 | 0.7593052
|  | 1457 | 0.57 | 0.22 | 0.35 |  |  |  | 303 | 1.268657 | 1.265509
|  | 1457 | 0.57 | 0.22 | 0.35 |  |  |  | 303 | 2.089552 | 1.667494
|  | 1457 | 0.57 | 0.22 | 0.35 |  |  |  | 303 | 2.835821 | 2.069479
|  | 1457 | 0.57 | 0.22 | 0.35 |  |  |  | 303 | 4.179104 | 2.516129
|  | 1457 | 0.57 | 0.22 | 0.35 |  |  |  | 303 | 4.925373 | 2.679901
|  | 1457 | 0.57 | 0.22 | 0.35 |  |  |  | 303 | 6.940299 | 3.141439
|  | 1457 | 0.57 | 0.22 | 0.35 |  |  |  | 303 | 10.22388 | 3.707196
|  | 1457 | 0.57 | 0.22 | 0.35 |  |  |  | 303 | 15.52239 | 4.2134
|  | 1457 | 0.57 | 0.22 | 0.35 |  |  |  | 303 | 20 | 4.630273
|  | 1457 | 0.57 | 0.22 | 0.35 |  |  |  | 303 | 25 | 4.913151
|  | 1457 | 0.57 | 0.22 | 0.35 |  |  |  | 303 | 30.29851 | 5.121588
|  | 1457 | 0.57 | 0.22 | 0.35 |  |  |  | 303 | 34.92537 | 5.240695
|  | 1457 | 0.57 | 0.22 | 0.35 |  |  |  | 303 | 40 | 5.330025
|  | 1457 | 0.57 | 0.22 | 0.35 |  |  |  | 333 | 0.3731343 | 0.3424318
|  | 1457 | 0.57 | 0.22 | 0.35 |  |  |  | 333 | 1.492537 | 0.7741935
|  | 1457 | 0.57 | 0.22 | 0.35 |  |  |  | 333 | 2.089552 | 1.042184
|  | 1457 | 0.57 | 0.22 | 0.35 |  |  |  | 333 | 3.880597 | 1.622829
|  | 1457 | 0.57 | 0.22 | 0.35 |  |  |  | 333 | 6.791045 | 2.292804
|  | 1457 | 0.57 | 0.22 | 0.35 |  |  |  | 333 | 10.07463 | 2.739454
|  | 1457 | 0.57 | 0.22 | 0.35 |  |  |  | 333 | 15.07463 | 3.305211
|  | 1457 | 0.57 | 0.22 | 0.35 |  |  |  | 333 | 19.77612 | 3.677419
|  | 1457 | 0.57 | 0.22 | 0.35 |  |  |  | 333 | 25.37313 | 3.975186
|  | 1457 | 0.57 | 0.22 | 0.35 |  |  |  | 333 | 30.07463 | 4.2134
|  | 1457 | 0.57 | 0.22 | 0.35 |  |  |  | 333 | 40.29851 | 4.57072
|  | 1457 | 0.57 | 0.22 | 0.35 |  |  |  | 363 | 0.7462687 | 0.2382134
|  | 1457 | 0.57 | 0.22 | 0.35 |  |  |  | 363 | 1.492537 | 0.4913151
|  | 1457 | 0.57 | 0.22 | 0.35 |  |  |  | 363 | 2.686567 | 0.8188586
|  | 1457 | 0.57 | 0.22 | 0.35 |  |  |  | 363 | 4.776119 | 1.295285
|  | 1457 | 0.57 | 0.22 | 0.35 |  |  |  | 363 | 7.014925 | 1.622829
|  | 1457 | 0.57 | 0.22 | 0.35 |  |  |  | 363 | 10.29851 | 2.054591
|  | 1457 | 0.57 | 0.22 | 0.35 |  |  |  | 363 | 15.14925 | 2.516129
|  | 1457 | 0.57 | 0.22 | 0.35 |  |  |  | 363 | 20.14925 | 2.873449
|  | 1457 | 0.57 | 0.22 | 0.35 |  |  |  | 363 | 30.14925 | 3.409429
|  | 1457 | 0.57 | 0.22 | 0.35 |  |  |  | 363 | 40.44776 | 3.781638