## Sheet1
GAC | GAS | BET | Vt | Vmeso | Vmic | %C | %O | %N | Temp(K) | Pessure | Adsorp(mmol/g)
NAC | CO2 | 2546 | 1.47 | 0.35 | 1.12 | 84.58 | 11.32 | 2.22 | 298 | 0.3478261 | 1.662562
|  | 2546 | 1.47 | 0.35 | 1.12 | 84.58 | 11.32 | 2.22 | 298 | 0.9565217 | 3.448276
|  | 2546 | 1.47 | 0.35 | 1.12 | 84.58 | 11.32 | 2.22 | 298 | 2.956522 | 7.697044
|  | 2546 | 1.47 | 0.35 | 1.12 | 84.58 | 11.32 | 2.22 | 298 | 5.217391 | 10.4064
|  | 2546 | 1.47 | 0.35 | 1.12 | 84.58 | 11.32 | 2.22 | 298 | 8.173913 | 13.36207
|  | 2546 | 1.47 | 0.35 | 1.12 | 84.58 | 11.32 | 2.22 | 298 | 10.86957 | 15.82512
|  | 2546 | 1.47 | 0.35 | 1.12 | 84.58 | 11.32 | 2.22 | 298 | 13.82609 | 17.91872
|  | 2546 | 1.47 | 0.35 | 1.12 | 84.58 | 11.32 | 2.22 | 298 | 20 | 20.93596
|  | 2546 | 1.47 | 0.35 | 1.12 | 84.58 | 11.32 | 2.22 | 298 | 29.30435 | 24.38424
HAC |  | 2350 | 1.3 | 0.16 | 1.14 | 83.75 | 11.61 | 2.96 | 298 | 0.6956522 | 1.539409
|  | 2350 | 1.3 | 0.16 | 1.14 | 83.75 | 11.61 | 2.96 | 298 | 3.304348 | 7.142857
|  | 2350 | 1.3 | 0.16 | 1.14 | 83.75 | 11.61 | 2.96 | 298 | 5.043478 | 9.544335
|  | 2350 | 1.3 | 0.16 | 1.14 | 83.75 | 11.61 | 2.96 | 298 | 6.956522 | 11.4532
|  | 2350 | 1.3 | 0.16 | 1.14 | 83.75 | 11.61 | 2.96 | 298 | 9.130435 | 13.11576
|  | 2350 | 1.3 | 0.16 | 1.14 | 83.75 | 11.61 | 2.96 | 298 | 13.13043 | 15.94828
|  | 2350 | 1.3 | 0.16 | 1.14 | 83.75 | 11.61 | 2.96 | 298 | 17.3913 | 18.47291
|  | 2350 | 1.3 | 0.16 | 1.14 | 83.75 | 11.61 | 2.96 | 298 | 24.86957 | 21.73645
|  | 2350 | 1.3 | 0.16 | 1.14 | 83.75 | 11.61 | 2.96 | 298 | 29.04348 | 23.09113
AAC |  | 2461 | 1.38 | 0.21 | 1.17 | 81.81 | 14.47 | 2.51 | 298 | 1.043478 | 2.894089
|  | 2461 | 1.38 | 0.21 | 1.17 | 81.81 | 14.47 | 2.51 | 298 | 3.130435 | 6.465517
|  | 2461 | 1.38 | 0.21 | 1.17 | 81.81 | 14.47 | 2.51 | 298 | 5.043478 | 8.928571
|  | 2461 | 1.38 | 0.21 | 1.17 | 81.81 | 14.47 | 2.51 | 298 | 8.26087 | 12.06897
|  | 2461 | 1.38 | 0.21 | 1.17 | 81.81 | 14.47 | 2.51 | 298 | 11.13043 | 14.10099
|  | 2461 | 1.38 | 0.21 | 1.17 | 81.81 | 14.47 | 2.51 | 298 | 14.08696 | 16.133
|  | 2461 | 1.38 | 0.21 | 1.17 | 81.81 | 14.47 | 2.51 | 298 | 19.82609 | 18.90394
|  | 2461 | 1.38 | 0.21 | 1.17 | 81.81 | 14.47 | 2.51 | 298 | 29.13043 | 22.47537
AC |  | 2829 | 1.55 | 0.17 | 1.38 | 79.5 | 17.11 | 1.8 | 298 | 1.043478 | 2.894089
|  | 2829 | 1.55 | 0.17 | 1.38 | 79.5 | 17.11 | 1.8 | 298 | 3.130435 | 6.157635
|  | 2829 | 1.55 | 0.17 | 1.38 | 79.5 | 17.11 | 1.8 | 298 | 5.130435 | 8.743842
|  | 2829 | 1.55 | 0.17 | 1.38 | 79.5 | 17.11 | 1.8 | 298 | 8.173913 | 11.51478
|  | 2829 | 1.55 | 0.17 | 1.38 | 79.5 | 17.11 | 1.8 | 298 | 11.21739 | 13.73153
|  | 2829 | 1.55 | 0.17 | 1.38 | 79.5 | 17.11 | 1.8 | 298 | 14.17391 | 15.45567
|  | 2829 | 1.55 | 0.17 | 1.38 | 79.5 | 17.11 | 1.8 | 298 | 20.08696 | 18.28818
|  | 2829 | 1.55 | 0.17 | 1.38 | 79.5 | 17.11 | 1.8 | 298 | 25.21739 | 20.25862
|  | 2829 | 1.55 | 0.17 | 1.38 | 79.5 | 17.11 | 1.8 | 298 | 29.13043 | 21.85961
NAC |  | 2546 | 1.47 | 0.35 | 1.12 | 84.58 | 11.32 | 2.22 | 328 | 0.6521739 | 0.9695291
|  | 2546 | 1.47 | 0.35 | 1.12 | 84.58 | 11.32 | 2.22 | 328 | 1.118012 | 1.869806
|  | 2546 | 1.47 | 0.35 | 1.12 | 84.58 | 11.32 | 2.22 | 328 | 2.888199 | 4.916898
|  | 2546 | 1.47 | 0.35 | 1.12 | 84.58 | 11.32 | 2.22 | 328 | 5.031056 | 7.479224
|  | 2546 | 1.47 | 0.35 | 1.12 | 84.58 | 11.32 | 2.22 | 328 | 7.360248 | 9.626039
|  | 2546 | 1.47 | 0.35 | 1.12 | 84.58 | 11.32 | 2.22 | 328 | 11.18012 | 12.18837
|  | 2546 | 1.47 | 0.35 | 1.12 | 84.58 | 11.32 | 2.22 | 328 | 15.09317 | 14.61219
|  | 2546 | 1.47 | 0.35 | 1.12 | 84.58 | 11.32 | 2.22 | 328 | 19.75155 | 16.41274
|  | 2546 | 1.47 | 0.35 | 1.12 | 84.58 | 11.32 | 2.22 | 328 | 28.97516 | 19.04432
HAC |  | 2350 | 1.3 | 0.16 | 1.14 | 83.75 | 11.61 | 2.96 | 328 | 0.7453416 | 1.177285
|  | 2350 | 1.3 | 0.16 | 1.14 | 83.75 | 11.61 | 2.96 | 328 | 3.354037 | 4.501385
|  | 2350 | 1.3 | 0.16 | 1.14 | 83.75 | 11.61 | 2.96 | 328 | 5.031056 | 6.509695
|  | 2350 | 1.3 | 0.16 | 1.14 | 83.75 | 11.61 | 2.96 | 328 | 7.453416 | 8.379501
|  | 2350 | 1.3 | 0.16 | 1.14 | 83.75 | 11.61 | 2.96 | 328 | 9.223602 | 10.04155
|  | 2350 | 1.3 | 0.16 | 1.14 | 83.75 | 11.61 | 2.96 | 328 | 13.04348 | 12.46537
|  | 2350 | 1.3 | 0.16 | 1.14 | 83.75 | 11.61 | 2.96 | 328 | 17.32919 | 14.19668
|  | 2350 | 1.3 | 0.16 | 1.14 | 83.75 | 11.61 | 2.96 | 328 | 24.96894 | 17.10526
|  | 2350 | 1.3 | 0.16 | 1.14 | 83.75 | 11.61 | 2.96 | 328 | 29.16149 | 18.3518
AAC |  | 2461 | 1.38 | 0.21 | 1.17 | 81.81 | 14.47 | 2.51 | 328 | 1.304348 | 1.592798
|  | 2461 | 1.38 | 0.21 | 1.17 | 81.81 | 14.47 | 2.51 | 328 | 2.981366 | 4.085873
|  | 2461 | 1.38 | 0.21 | 1.17 | 81.81 | 14.47 | 2.51 | 328 | 4.937888 | 5.886427
|  | 2461 | 1.38 | 0.21 | 1.17 | 81.81 | 14.47 | 2.51 | 328 | 8.012422 | 8.587258
|  | 2461 | 1.38 | 0.21 | 1.17 | 81.81 | 14.47 | 2.51 | 328 | 10.99379 | 10.45706
|  | 2461 | 1.38 | 0.21 | 1.17 | 81.81 | 14.47 | 2.51 | 328 | 13.60248 | 12.53463
|  | 2461 | 1.38 | 0.21 | 1.17 | 81.81 | 14.47 | 2.51 | 328 | 16.95652 | 13.64266
|  | 2461 | 1.38 | 0.21 | 1.17 | 81.81 | 14.47 | 2.51 | 328 | 20.31056 | 14.8892
|  | 2461 | 1.38 | 0.21 | 1.17 | 81.81 | 14.47 | 2.51 | 328 | 25.62112 | 16.68975
|  | 2461 | 1.38 | 0.21 | 1.17 | 81.81 | 14.47 | 2.51 | 328 | 29.25466 | 17.79778
AC |  | 2829 | 1.55 | 0.17 | 1.38 | 79.5 | 17.11 | 1.8 | 328 | 1.304348 | 1.66205
|  | 2829 | 1.55 | 0.17 | 1.38 | 79.5 | 17.11 | 1.8 | 328 | 3.167702 | 3.67036
|  | 2829 | 1.55 | 0.17 | 1.38 | 79.5 | 17.11 | 1.8 | 328 | 5.403727 | 5.540166
|  | 2829 | 1.55 | 0.17 | 1.38 | 79.5 | 17.11 | 1.8 | 328 | 8.478261 | 8.033241
|  | 2829 | 1.55 | 0.17 | 1.38 | 79.5 | 17.11 | 1.8 | 328 | 10.24845 | 9.141274
|  | 2829 | 1.55 | 0.17 | 1.38 | 79.5 | 17.11 | 1.8 | 328 | 14.25466 | 11.49584
|  | 2829 | 1.55 | 0.17 | 1.38 | 79.5 | 17.11 | 1.8 | 328 | 18.26087 | 13.4349
|  | 2829 | 1.55 | 0.17 | 1.38 | 79.5 | 17.11 | 1.8 | 328 | 20.12422 | 14.05817
|  | 2829 | 1.55 | 0.17 | 1.38 | 79.5 | 17.11 | 1.8 | 328 | 25.15528 | 16.13573
|  | 2829 | 1.55 | 0.17 | 1.38 | 79.5 | 17.11 | 1.8 | 328 | 29.06832 | 17.31302