## Sheet1
GAC | GAS | BET | Vt | Vmeso | Vmic | %C | %O | %N | Temp(K) | Pessure | Adsorp(mmol/g)
Super-AC | CO2 | 1854.803 | 0.8668 | 0.0913 | 0.7755 |  |  |  | 303 | 0.0398524 | 0.3367092
|  | 1854.803 | 0.8668 | 0.0913 | 0.7755 |  |  |  | 303 | 0.07749077 | 0.6252612
|  | 1854.803 | 0.8668 | 0.0913 | 0.7755 |  |  |  | 303 | 0.1284133 | 1.04854
|  | 1854.803 | 0.8668 | 0.0913 | 0.7755 |  |  |  | 303 | 0.2125461 | 1.461646
|  | 1854.803 | 0.8668 | 0.0913 | 0.7755 |  |  |  | 303 | 0.3099631 | 1.874539
|  | 1854.803 | 0.8668 | 0.0913 | 0.7755 |  |  |  | 303 | 0.4073801 | 2.29707
|  | 1854.803 | 0.8668 | 0.0913 | 0.7755 |  |  |  | 303 | 0.5557196 | 2.747699
|  | 1854.803 | 0.8668 | 0.0913 | 0.7755 |  |  |  | 303 | 0.704059 | 3.179051
|  | 1854.803 | 0.8668 | 0.0913 | 0.7755 |  |  |  | 303 | 0.9232472 | 3.792398
AC |  | 1344.271 | 0.6265 | 0.082 | 0.5445 |  |  |  | 303 | 0.07749077 | 0.4903214
|  | 1344.271 | 0.6265 | 0.082 | 0.5445 |  |  |  | 303 | 0.1483395 | 0.8361713
|  | 1344.271 | 0.6265 | 0.082 | 0.5445 |  |  |  | 303 | 0.2546125 | 1.133259
|  | 1344.271 | 0.6265 | 0.082 | 0.5445 |  |  |  | 303 | 0.3520295 | 1.440128
|  | 1344.271 | 0.6265 | 0.082 | 0.5445 |  |  |  | 303 | 0.4671587 | 1.737074
|  | 1344.271 | 0.6265 | 0.082 | 0.5445 |  |  |  | 303 | 0.6177122 | 2.158752
|  | 1344.271 | 0.6265 | 0.082 | 0.5445 |  |  |  | 303 | 0.7660517 | 2.493718
|  | 1344.271 | 0.6265 | 0.082 | 0.5445 |  |  |  | 303 | 0.9741697 | 2.962664
Super-AC | Methane | 1854.803 | 0.8668 | 0.0913 | 0.7755 |  |  |  | 303 | 0.05756458 | 0.2978704
|  | 1854.803 | 0.8668 | 0.0913 | 0.7755 |  |  |  | 303 | 0.1195572 | 0.5571155
|  | 1854.803 | 0.8668 | 0.0913 | 0.7755 |  |  |  | 303 | 0.20369 | 0.7870893
|  | 1854.803 | 0.8668 | 0.0913 | 0.7755 |  |  |  | 303 | 0.3321033 | 1.045267
|  | 1854.803 | 0.8668 | 0.0913 | 0.7755 |  |  |  | 303 | 0.4140221 | 1.352385
|  | 1854.803 | 0.8668 | 0.0913 | 0.7755 |  |  |  | 303 | 0.5357934 | 1.601031
|  | 1854.803 | 0.8668 | 0.0913 | 0.7755 |  |  |  | 303 | 0.6774908 | 1.907189
|  | 1854.803 | 0.8668 | 0.0913 | 0.7755 |  |  |  | 303 | 0.8590406 | 2.222345
AC |  | 1344.271 | 0.6265 | 0.082 | 0.5445 |  |  |  | 303 | 0.07527675 | 0.2590317
|  | 1344.271 | 0.6265 | 0.082 | 0.5445 |  |  |  | 303 | 0.1505535 | 0.3638465
|  | 1344.271 | 0.6265 | 0.082 | 0.5445 |  |  |  | 303 | 0.2413284 | 0.5166052
|  | 1344.271 | 0.6265 | 0.082 | 0.5445 |  |  |  | 303 | 0.3343173 | 0.6982439
|  | 1344.271 | 0.6265 | 0.082 | 0.5445 |  |  |  | 303 | 0.5269373 | 1.02286
|  | 1344.271 | 0.6265 | 0.082 | 0.5445 |  |  |  | 303 | 0.7771218 | 1.423661
|  | 1344.271 | 0.6265 | 0.082 | 0.5445 |  |  |  | 303 | 1.02952 | 1.708763
OMC |  | 1266.179 | 1.2326 | 0.7575 | 0.4751 |  |  |  | 303 | 0.08634686 | 0.2202996
|  | 1266.179 | 1.2326 | 0.7575 | 0.4751 |  |  |  | 303 | 0.1771218 | 0.3730583
|  | 1266.179 | 1.2326 | 0.7575 | 0.4751 |  |  |  | 303 | 0.2833948 | 0.5062908
|  | 1266.179 | 1.2326 | 0.7575 | 0.4751 |  |  |  | 303 | 0.3830258 | 0.6589072
|  | 1266.179 | 1.2326 | 0.7575 | 0.4751 |  |  |  | 303 | 0.604428 | 0.9445072
|  | 1266.179 | 1.2326 | 0.7575 | 0.4751 |  |  |  | 303 | 0.7394834 | 1.154386
|  | 1266.179 | 1.2326 | 0.7575 | 0.4751 |  |  |  | 303 | 0.896679 | 1.2868
|  | 1266.179 | 1.2326 | 0.7575 | 0.4751 |  |  |  | 303 | 1.071587 | 1.4864
Super-AC | CO2 | 1854.803 | 0.8668 | 0.0913 | 0.7755 |  |  |  | 313 | 0.03806921 | 0.1552111
|  | 1854.803 | 0.8668 | 0.0913 | 0.7755 |  |  |  | 313 | 0.0913473 | 0.4020652
|  | 1854.803 | 0.8668 | 0.0913 | 0.7755 |  |  |  | 313 | 0.1618278 | 0.6067869
|  | 1854.803 | 0.8668 | 0.0913 | 0.7755 |  |  |  | 313 | 0.2475529 | 0.8468272
|  | 1854.803 | 0.8668 | 0.0913 | 0.7755 |  |  |  | 313 | 0.3389629 | 1.150288
|  | 1854.803 | 0.8668 | 0.0913 | 0.7755 |  |  |  | 313 | 0.4494479 | 1.467967
|  | 1854.803 | 0.8668 | 0.0913 | 0.7755 |  |  |  | 313 | 0.5503953 | 1.778537
|  | 1854.803 | 0.8668 | 0.0913 | 0.7755 |  |  |  | 313 | 0.6913652 | 2.173896
|  | 1854.803 | 0.8668 | 0.0913 | 0.7755 |  |  |  | 313 | 0.9105253 | 2.654313
AC |  | 1344.271 | 0.6265 | 0.082 | 0.5445 |  |  |  | 313 | 0.1142793 | 0.3529309
|  | 1344.271 | 0.6265 | 0.082 | 0.5445 |  |  |  | 313 | 0.188581 | 0.5506372
|  | 1344.271 | 0.6265 | 0.082 | 0.5445 |  |  |  | 313 | 0.2743107 | 0.7836353
|  | 1344.271 | 0.6265 | 0.082 | 0.5445 |  |  |  | 313 | 0.3886527 | 1.037962
|  | 1344.271 | 0.6265 | 0.082 | 0.5445 |  |  |  | 313 | 0.5315802 | 1.35587
|  | 1344.271 | 0.6265 | 0.082 | 0.5445 |  |  |  | 313 | 0.6593124 | 1.560995
|  | 1344.271 | 0.6265 | 0.082 | 0.5445 |  |  |  | 313 | 0.8022668 | 1.836649
|  | 1344.271 | 0.6265 | 0.082 | 0.5445 |  |  |  | 313 | 0.9490514 | 2.091204
OMC |  | 1266.179 | 1.2326 | 0.7575 | 0.4751 |  |  |  | 313 | 0.1104984 | 0.2965662
|  | 1266.179 | 1.2326 | 0.7575 | 0.4751 |  |  |  | 313 | 0.1867354 | 0.4520327
|  | 1266.179 | 1.2326 | 0.7575 | 0.4751 |  |  |  | 313 | 0.2743958 | 0.6498331
|  | 1266.179 | 1.2326 | 0.7575 | 0.4751 |  |  |  | 313 | 0.3849569 | 0.8477948
|  | 1266.179 | 1.2326 | 0.7575 | 0.4751 |  |  |  | 313 | 0.4860074 | 0.9963938
|  | 1266.179 | 1.2326 | 0.7575 | 0.4751 |  |  |  | 313 | 0.6385262 | 1.236904
|  | 1266.179 | 1.2326 | 0.7575 | 0.4751 |  |  |  | 313 | 0.8558988 | 1.527168
|  | 1266.179 | 1.2326 | 0.7575 | 0.4751 |  |  |  | 313 | 1.086635 | 1.810483
Super-AC | Methane | 1854.803 | 0.8668 | 0.0913 | 0.7755 |  |  |  | 313 | 0.07621906 | 0.1836488
|  | 1854.803 | 0.8668 | 0.0913 | 0.7755 |  |  |  | 313 | 0.2573278 | 0.4806988
|  | 1854.803 | 0.8668 | 0.0913 | 0.7755 |  |  |  | 313 | 0.3411894 | 0.6503035
|  | 1854.803 | 0.8668 | 0.0913 | 0.7755 |  |  |  | 313 | 0.4651092 | 0.8483593
|  | 1854.803 | 0.8668 | 0.0913 | 0.7755 |  |  |  | 313 | 0.5642289 | 1.032156
|  | 1854.803 | 0.8668 | 0.0913 | 0.7755 |  |  |  | 313 | 0.6938649 | 1.244336
|  | 1854.803 | 0.8668 | 0.0913 | 0.7755 |  |  |  | 313 | 0.9627416 | 1.570174
AC |  | 1344.271 | 0.6265 | 0.082 | 0.5445 |  |  |  | 313 | 0.1467846 | 0.2545683
|  | 1344.271 | 0.6265 | 0.082 | 0.5445 |  |  |  | 313 | 0.2306731 | 0.3819196
|  | 1344.271 | 0.6265 | 0.082 | 0.5445 |  |  |  | 313 | 0.3431918 | 0.5024303
|  | 1344.271 | 0.6265 | 0.082 | 0.5445 |  |  |  | 313 | 0.442334 | 0.6510158
|  | 1344.271 | 0.6265 | 0.082 | 0.5445 |  |  |  | 313 | 0.5758092 | 0.8280121
|  | 1344.271 | 0.6265 | 0.082 | 0.5445 |  |  |  | 313 | 0.7169403 | 0.969851
|  | 1344.271 | 0.6265 | 0.082 | 0.5445 |  |  |  | 313 | 0.9019106 | 1.196506
OMC |  | 1266.179 | 1.2326 | 0.7575 | 0.4751 |  |  |  | 313 | 0.08197559 | 0.1343935
|  | 1266.179 | 1.2326 | 0.7575 | 0.4751 |  |  |  | 313 | 0.1696987 | 0.2336029
|  | 1266.179 | 1.2326 | 0.7575 | 0.4751 |  |  |  | 313 | 0.2669593 | 0.3399216
|  | 1266.179 | 1.2326 | 0.7575 | 0.4751 |  |  |  | 313 | 0.362316 | 0.4391847
|  | 1266.179 | 1.2326 | 0.7575 | 0.4751 |  |  |  | 313 | 0.4690872 | 0.5948662
|  | 1266.179 | 1.2326 | 0.7575 | 0.4751 |  |  |  | 313 | 0.5873446 | 0.6942905
|  | 1266.179 | 1.2326 | 0.7575 | 0.4751 |  |  |  | 313 | 0.7532938 | 0.8222197
|  | 1266.179 | 1.2326 | 0.7575 | 0.4751 |  |  |  | 313 | 0.9898174 | 1.006984
Super-AC | CO2 | 1854.803 | 0.8668 | 0.0913 | 0.7755 |  |  |  | 323 | 0.03716216 | 0.1070938
|  | 1854.803 | 0.8668 | 0.0913 | 0.7755 |  |  |  | 323 | 0.09459459 | 0.2183066
|  | 1854.803 | 0.8668 | 0.0913 | 0.7755 |  |  |  | 323 | 0.1621622 | 0.3707094
|  | 1854.803 | 0.8668 | 0.0913 | 0.7755 |  |  |  | 323 | 0.2466216 | 0.584897
|  | 1854.803 | 0.8668 | 0.0913 | 0.7755 |  |  |  | 323 | 0.347973 | 0.7702517
|  | 1854.803 | 0.8668 | 0.0913 | 0.7755 |  |  |  | 323 | 0.4679054 | 0.9967963
|  | 1854.803 | 0.8668 | 0.0913 | 0.7755 |  |  |  | 323 | 0.5810811 | 1.210984
|  | 1854.803 | 0.8668 | 0.0913 | 0.7755 |  |  |  | 323 | 0.8141892 | 1.627002
AC |  | 1344.271 | 0.6265 | 0.082 | 0.5445 |  |  |  | 323 | 0.05405405 | 0.07826087
|  | 1344.271 | 0.6265 | 0.082 | 0.5445 |  |  |  | 323 | 0.1047297 | 0.1482838
|  | 1344.271 | 0.6265 | 0.082 | 0.5445 |  |  |  | 323 | 0.1587838 | 0.2389016
|  | 1344.271 | 0.6265 | 0.082 | 0.5445 |  |  |  | 323 | 0.2466216 | 0.3748284
|  | 1344.271 | 0.6265 | 0.082 | 0.5445 |  |  |  | 323 | 0.3496622 | 0.5189931
|  | 1344.271 | 0.6265 | 0.082 | 0.5445 |  |  |  | 323 | 0.5067568 | 0.7661327
|  | 1344.271 | 0.6265 | 0.082 | 0.5445 |  |  |  | 323 | 0.7094595 | 1.0627
|  | 1344.271 | 0.6265 | 0.082 | 0.5445 |  |  |  | 323 | 0.9239865 | 1.416934
OMC |  | 1266.179 | 1.2326 | 0.7575 | 0.4751 |  |  |  | 323 | 0.1097973 | 0.1276888
|  | 1266.179 | 1.2326 | 0.7575 | 0.4751 |  |  |  | 323 | 0.1655405 | 0.2059497
|  | 1266.179 | 1.2326 | 0.7575 | 0.4751 |  |  |  | 323 | 0.2533784 | 0.3254005
|  | 1266.179 | 1.2326 | 0.7575 | 0.4751 |  |  |  | 323 | 0.3547297 | 0.4324943
|  | 1266.179 | 1.2326 | 0.7575 | 0.4751 |  |  |  | 323 | 0.5033784 | 0.617849
|  | 1266.179 | 1.2326 | 0.7575 | 0.4751 |  |  |  | 323 | 0.6976351 | 0.8732265
|  | 1266.179 | 1.2326 | 0.7575 | 0.4751 |  |  |  | 323 | 0.9408784 | 1.178032
Super-AC | Methane | 1854.803 | 0.8668 | 0.0913 | 0.7755 |  |  |  | 323 | 0.0777027 | 0.1153318
|  | 1854.803 | 0.8668 | 0.0913 | 0.7755 |  |  |  | 323 | 0.2398649 | 0.2883295
|  | 1854.803 | 0.8668 | 0.0913 | 0.7755 |  |  |  | 323 | 0.3277027 | 0.4366133
|  | 1854.803 | 0.8668 | 0.0913 | 0.7755 |  |  |  | 323 | 0.4560811 | 0.5478261
|  | 1854.803 | 0.8668 | 0.0913 | 0.7755 |  |  |  | 323 | 0.5574324 | 0.7002288
|  | 1854.803 | 0.8668 | 0.0913 | 0.7755 |  |  |  | 323 | 0.6858108 | 0.8443936
|  | 1854.803 | 0.8668 | 0.0913 | 0.7755 |  |  |  | 323 | 0.9155405 | 1.087414
AC |  | 1344.271 | 0.6265 | 0.082 | 0.5445 |  |  |  | 323 | 0.07939189 | 0.06590389
|  | 1344.271 | 0.6265 | 0.082 | 0.5445 |  |  |  | 323 | 0.160473 | 0.1276888
|  | 1344.271 | 0.6265 | 0.082 | 0.5445 |  |  |  | 323 | 0.2466216 | 0.1935927
|  | 1344.271 | 0.6265 | 0.082 | 0.5445 |  |  |  | 323 | 0.347973 | 0.2883295
|  | 1344.271 | 0.6265 | 0.082 | 0.5445 |  |  |  | 323 | 0.4662162 | 0.3665904
|  | 1344.271 | 0.6265 | 0.082 | 0.5445 |  |  |  | 323 | 0.5675676 | 0.4819222
|  | 1344.271 | 0.6265 | 0.082 | 0.5445 |  |  |  | 323 | 0.6959459 | 0.584897
|  | 1344.271 | 0.6265 | 0.082 | 0.5445 |  |  |  | 323 | 0.8445946 | 0.6961098
OMC |  | 1266.179 | 1.2326 | 0.7575 | 0.4751 |  |  |  | 323 | 0.07094595 | 0.04118993
|  | 1266.179 | 1.2326 | 0.7575 | 0.4751 |  |  |  | 323 | 0.152027 | 0.08649886
|  | 1266.179 | 1.2326 | 0.7575 | 0.4751 |  |  |  | 323 | 0.25 | 0.1482838
|  | 1266.179 | 1.2326 | 0.7575 | 0.4751 |  |  |  | 323 | 0.3648649 | 0.2430206
|  | 1266.179 | 1.2326 | 0.7575 | 0.4751 |  |  |  | 323 | 0.4983108 | 0.3624714
|  | 1266.179 | 1.2326 | 0.7575 | 0.4751 |  |  |  | 323 | 0.6706081 | 0.4530892
|  | 1266.179 | 1.2326 | 0.7575 | 0.4751 |  |  |  | 323 | 0.8614865 | 0.589016