## Sheet1
GAC | GAS | BET | Vt | Vmeso | Vmic | %C | %O | %N | Temp(K) | Pessure | Adsorp(mmol/g)
C3 | Methane | 20 | 0.96 | 0.9 | 0.06 |  |  |  | 298 | 1.654328 | 1.25196
|  | 20 | 0.96 | 0.9 | 0.06 |  |  |  | 298 | 3.650658 | 2.161515
|  | 20 | 0.96 | 0.9 | 0.06 |  |  |  | 298 | 6.452667 | 3.054631
|  | 20 | 0.96 | 0.9 | 0.06 |  |  |  | 298 | 9.928381 | 3.81129
|  | 20 | 0.96 | 0.9 | 0.06 |  |  |  | 298 | 14.21009 | 4.534382
|  | 20 | 0.96 | 0.9 | 0.06 |  |  |  | 298 | 18.69637 | 5.086357
|  | 20 | 0.96 | 0.9 | 0.06 |  |  |  | 298 | 23.85473 | 5.587521
|  | 20 | 0.96 | 0.9 | 0.06 |  |  |  | 298 | 29.08247 | 5.968839
|  | 20 | 0.96 | 0.9 | 0.06 |  |  |  | 298 | 34.70869 | 6.573178
C7 |  | 1360 | 0.58 | 0.07 | 0.51 |  |  |  | 298 | 2.335436 | 0.7215396
|  | 1360 | 0.58 | 0.07 | 0.51 |  |  |  | 298 | 5.412657 | 1.255179
|  | 1360 | 0.58 | 0.07 | 0.51 |  |  |  | 298 | 7.618373 | 1.736684
|  | 1360 | 0.58 | 0.07 | 0.51 |  |  |  | 298 | 12.03946 | 2.185829
|  | 1360 | 0.58 | 0.07 | 0.51 |  |  |  | 298 | 16.79676 | 2.601003
|  | 1360 | 0.58 | 0.07 | 0.51 |  |  |  | 298 | 20.28052 | 2.929441
|  | 1360 | 0.58 | 0.07 | 0.51 |  |  |  | 298 | 24.57093 | 3.190052
|  | 1360 | 0.58 | 0.07 | 0.51 |  |  |  | 298 | 29.59764 | 3.55407
|  | 1360 | 0.58 | 0.07 | 0.51 |  |  |  | 298 | 33.21788 | 3.76272
|  | 1360 | 0.58 | 0.07 | 0.51 |  |  |  | 298 | 35.56394 | 3.918892
C8 |  | 1584 | 0.7 | 0.69 | 0.01 |  |  |  | 298 | 1.261628 | 0.72062
|  | 1584 | 0.7 | 0.69 | 0.01 |  |  |  | 298 | 3.398944 | 1.270583
|  | 1584 | 0.7 | 0.69 | 0.01 |  |  |  | 298 | 6.138668 | 1.906709
|  | 1584 | 0.7 | 0.69 | 0.01 |  |  |  | 298 | 9.015837 | 2.37166
|  | 1584 | 0.7 | 0.69 | 0.01 |  |  |  | 298 | 11.96012 | 2.836669
|  | 1584 | 0.7 | 0.69 | 0.01 |  |  |  | 298 | 15.24029 | 3.284836
|  | 1584 | 0.7 | 0.69 | 0.01 |  |  |  | 298 | 18.79052 | 3.647589
|  | 1584 | 0.7 | 0.69 | 0.01 |  |  |  | 298 | 23.81852 | 3.943091
|  | 1584 | 0.7 | 0.69 | 0.01 |  |  |  | 298 | 28.24476 | 4.118173
|  | 1584 | 0.7 | 0.69 | 0.01 |  |  |  | 298 | 32.93978 | 4.276357
|  | 1584 | 0.7 | 0.69 | 0.01 |  |  |  | 298 | 35.68883 | 4.415744
C10 |  | 2399 | 1.11 | 1.08 | 0.03 |  |  |  | 298 | 1.397785 | 0.6179616
|  | 2399 | 1.11 | 1.08 | 0.03 |  |  |  | 298 | 2.861396 | 1.304381
|  | 2399 | 1.11 | 1.08 | 0.03 |  |  |  | 298 | 5.131651 | 1.922975
|  | 2399 | 1.11 | 1.08 | 0.03 |  |  |  | 298 | 8.007532 | 2.456442
|  | 2399 | 1.11 | 1.08 | 0.03 |  |  |  | 298 | 10.61786 | 2.835519
|  | 2399 | 1.11 | 1.08 | 0.03 |  |  |  | 298 | 13.4292 | 3.231897
|  | 2399 | 1.11 | 1.08 | 0.03 |  |  |  | 298 | 16.30766 | 3.628333
|  | 2399 | 1.11 | 1.08 | 0.03 |  |  |  | 298 | 19.92468 | 4.008272
|  | 2399 | 1.11 | 1.08 | 0.03 |  |  |  | 298 | 23.47684 | 4.268252
|  | 2399 | 1.11 | 1.08 | 0.03 |  |  |  | 298 | 26.96157 | 4.545303
|  | 2399 | 1.11 | 1.08 | 0.03 |  |  |  | 298 | 30.84897 | 4.822699
|  | 2399 | 1.11 | 1.08 | 0.03 |  |  |  | 298 | 35.00483 | 5.100325