## Sheet1
GAC | GAS | BET | Vt | Vmeso | Vmic | %C | %O | %N | Temp(K) | Pessure | Adsorp(mmol/g)
AC600CTP | Methane | 2261 | 1.23 | 0.49 | 0.74 | 96.51 |  | 0.77 | 298 | 1.809099 | 2.427889
|  | 2261 | 1.23 | 0.49 | 0.74 | 96.51 |  | 0.77 | 298 | 3.689241 | 3.865774
|  | 2261 | 1.23 | 0.49 | 0.74 | 96.51 |  | 0.77 | 298 | 5.235039 | 4.674035
|  | 2261 | 1.23 | 0.49 | 0.74 | 96.51 |  | 0.77 | 298 | 6.512317 | 5.257598
|  | 2261 | 1.23 | 0.49 | 0.74 | 96.51 |  | 0.77 | 298 | 8.934044 | 5.929873
|  | 2261 | 1.23 | 0.49 | 0.74 | 96.51 |  | 0.77 | 298 | 11.55628 | 7.006923
|  | 2261 | 1.23 | 0.49 | 0.74 | 96.51 |  | 0.77 | 298 | 15.05461 | 7.902988
|  | 2261 | 1.23 | 0.49 | 0.74 | 96.51 |  | 0.77 | 298 | 18.55412 | 8.484051
|  | 2261 | 1.23 | 0.49 | 0.74 | 96.51 |  | 0.77 | 298 | 23.73512 | 9.603222
|  | 2261 | 1.23 | 0.49 | 0.74 | 96.51 |  | 0.77 | 298 | 28.37908 | 10.273
|  | 2261 | 1.23 | 0.49 | 0.74 | 96.51 |  | 0.77 | 298 | 35.7148 | 11.43475
|  | 2261 | 1.23 | 0.49 | 0.74 | 96.51 |  | 0.77 | 298 | 39.68603 | 11.92528
AC500CTP |  | 2870 | 1.69 | 0.82 | 0.87 | 95 |  | 1.15 | 298 | 2.949171 | 3.686606
|  | 2870 | 1.69 | 0.82 | 0.87 | 95 |  | 1.15 | 298 | 5.432514 | 5.888813
|  | 2870 | 1.69 | 0.82 | 0.87 | 95 |  | 1.15 | 298 | 6.775954 | 6.787301
|  | 2870 | 1.69 | 0.82 | 0.87 | 95 |  | 1.15 | 298 | 8.321752 | 7.595562
|  | 2870 | 1.69 | 0.82 | 0.87 | 95 |  | 1.15 | 298 | 11.54954 | 8.806931
|  | 2870 | 1.69 | 0.82 | 0.87 | 95 |  | 1.15 | 298 | 15.65394 | 9.702314
|  | 2870 | 1.69 | 0.82 | 0.87 | 95 |  | 1.15 | 298 | 18.54671 | 10.46406
|  | 2870 | 1.69 | 0.82 | 0.87 | 95 |  | 1.15 | 298 | 22.9873 | 11.49406
|  | 2870 | 1.69 | 0.82 | 0.87 | 95 |  | 1.15 | 298 | 28.37133 | 12.34301
|  | 2870 | 1.69 | 0.82 | 0.87 | 95 |  | 1.15 | 298 | 34.56345 | 13.19104
|  | 2870 | 1.69 | 0.82 | 0.87 | 95 |  | 1.15 | 298 | 40.08401 | 13.54483
AC400CTP |  | 1100 | 0.4 | 0.28 | 0.12 | 93.89 |  | 1.42 | 298 | 1.747987 | 0.7629578
|  | 1100 | 0.4 | 0.28 | 0.12 | 93.89 |  | 1.42 | 298 | 4.303217 | 1.750083
|  | 1100 | 0.4 | 0.28 | 0.12 | 93.89 |  | 1.42 | 298 | 6.590263 | 2.42251
|  | 1100 | 0.4 | 0.28 | 0.12 | 93.89 |  | 1.42 | 298 | 8.677478 | 2.510162
|  | 1100 | 0.4 | 0.28 | 0.12 | 93.89 |  | 1.42 | 298 | 12.17716 | 3.046225
|  | 1100 | 0.4 | 0.28 | 0.12 | 93.89 |  | 1.42 | 298 | 18.64099 | 3.263953
|  | 1100 | 0.4 | 0.28 | 0.12 | 93.89 |  | 1.42 | 298 | 23.55751 | 3.078422
|  | 1100 | 0.4 | 0.28 | 0.12 | 93.89 |  | 1.42 | 298 | 28.40551 | 3.207968
|  | 1100 | 0.4 | 0.28 | 0.12 | 93.89 |  | 1.42 | 298 | 35.00452 | 3.290544
|  | 1100 | 0.4 | 0.28 | 0.12 | 93.89 |  | 1.42 | 298 | 39.85236 | 3.46509
AC700CTP |  | 1980 | 0.87 | 0.19 | 0.68 | 97.8 |  | 0.28 | 298 | 1.407413 | 1.798341
|  | 1980 | 0.87 | 0.19 | 0.68 | 97.8 |  | 0.28 | 298 | 3.355906 | 2.966149
|  | 1980 | 0.87 | 0.19 | 0.68 | 97.8 |  | 0.28 | 298 | 5.978308 | 3.998199
|  | 1980 | 0.87 | 0.19 | 0.68 | 97.8 |  | 0.28 | 298 | 8.735222 | 5.075097
|  | 1980 | 0.87 | 0.19 | 0.68 | 97.8 |  | 0.28 | 298 | 11.6285 | 5.701842
|  | 1980 | 0.87 | 0.19 | 0.68 | 97.8 |  | 0.28 | 298 | 14.79114 | 6.328284
|  | 1980 | 0.87 | 0.19 | 0.68 | 97.8 |  | 0.28 | 298 | 18.55967 | 6.999045
|  | 1980 | 0.87 | 0.19 | 0.68 | 97.8 |  | 0.28 | 298 | 23.40515 | 7.803593
|  | 1980 | 0.87 | 0.19 | 0.68 | 97.8 |  | 0.28 | 298 | 28.65483 | 8.562688
|  | 1980 | 0.87 | 0.19 | 0.68 | 97.8 |  | 0.28 | 298 | 34.78095 | 9.050796
|  | 1980 | 0.87 | 0.19 | 0.68 | 97.8 |  | 0.28 | 298 | 39.76347 | 9.22519
AC600CPT |  | 2261 | 1.23 | 0.49 | 0.74 | 96.51 |  | 0.77 | 318 | 1.653493 | 1.790698
|  | 2261 | 1.23 | 0.49 | 0.74 | 96.51 |  | 0.77 | 318 | 2.330681 | 2.409302
|  | 2261 | 1.23 | 0.49 | 0.74 | 96.51 |  | 0.77 | 318 | 3.310678 | 2.962791
|  | 2261 | 1.23 | 0.49 | 0.74 | 96.51 |  | 0.77 | 318 | 4.442256 | 3.451163
|  | 2261 | 1.23 | 0.49 | 0.74 | 96.51 |  | 0.77 | 318 | 5.951378 | 4.037209
|  | 2261 | 1.23 | 0.49 | 0.74 | 96.51 |  | 0.77 | 318 | 8.441904 | 4.916279
|  | 2261 | 1.23 | 0.49 | 0.74 | 96.51 |  | 0.77 | 318 | 11.76419 | 5.795349
|  | 2261 | 1.23 | 0.49 | 0.74 | 96.51 |  | 0.77 | 318 | 14.86156 | 6.316279
|  | 2261 | 1.23 | 0.49 | 0.74 | 96.51 |  | 0.77 | 318 | 18.10894 | 7.065116
|  | 2261 | 1.23 | 0.49 | 0.74 | 96.51 |  | 0.77 | 318 | 23.09544 | 7.813953
|  | 2261 | 1.23 | 0.49 | 0.74 | 96.51 |  | 0.77 | 318 | 28.15879 | 8.334884
|  | 2261 | 1.23 | 0.49 | 0.74 | 96.51 |  | 0.77 | 318 | 34.96109 | 8.888372
|  | 2261 | 1.23 | 0.49 | 0.74 | 96.51 |  | 0.77 | 318 | 39.94988 | 9.213953
|  | 2261 | 1.23 | 0.49 | 0.74 | 96.51 |  | 0.77 | 338 | 1.886315 | 0.6837209
|  | 2261 | 1.23 | 0.49 | 0.74 | 96.51 |  | 0.77 | 338 | 2.865609 | 1.367442
|  | 2261 | 1.23 | 0.49 | 0.74 | 96.51 |  | 0.77 | 338 | 3.84543 | 1.953488
|  | 2261 | 1.23 | 0.49 | 0.74 | 96.51 |  | 0.77 | 338 | 5.051919 | 2.572093
|  | 2261 | 1.23 | 0.49 | 0.74 | 96.51 |  | 0.77 | 338 | 6.713149 | 2.995349
|  | 2261 | 1.23 | 0.49 | 0.74 | 96.51 |  | 0.77 | 338 | 8.676661 | 3.451163
|  | 2261 | 1.23 | 0.49 | 0.74 | 96.51 |  | 0.77 | 338 | 11.31929 | 4.167442
|  | 2261 | 1.23 | 0.49 | 0.74 | 96.51 |  | 0.77 | 338 | 14.71948 | 4.623256
|  | 2261 | 1.23 | 0.49 | 0.74 | 96.51 |  | 0.77 | 338 | 18.42247 | 5.013953
|  | 2261 | 1.23 | 0.49 | 0.74 | 96.51 |  | 0.77 | 338 | 23.26003 | 5.339535
|  | 2261 | 1.23 | 0.49 | 0.74 | 96.51 |  | 0.77 | 338 | 28.17374 | 5.567442
|  | 2261 | 1.23 | 0.49 | 0.74 | 96.51 |  | 0.77 | 338 | 35.65833 | 5.795349
|  | 2261 | 1.23 | 0.49 | 0.74 | 96.51 |  | 0.77 | 338 | 40.04396 | 5.795349