## Sheet1
GAC | GAS | BET | Vt | Vmeso | Vmic | %C | %O | %N | Temp(K) | Pessure | Adsorp(mmol/g)
HS-KOH1:4 | Methane | 2222 | 1.73 | [5 empty] | 273 | 1.413577 | 3.751476
|  | 2222 | 1.73 | [5 empty] | 273 | 3.612108 | 7.053719
|  | 2222 | 1.73 | [5 empty] | 273 | 6.695625 | 11.08301
|  | 2222 | 1.73 | [5 empty] | 273 | 9.54836 | 14.10423
|  | 2222 | 1.73 | [5 empty] | 273 | 13.94001 | 17.4034
|  | 2222 | 1.73 | [5 empty] | 273 | 23.01571 | 22.65679
|  | 2222 | 1.73 | [5 empty] | 273 | 35.62577 | 27.40104
|  | 2222 | 1.73 | [5 empty] | 288 | 1.608509 | 2.854844
|  | 2222 | 1.73 | [5 empty] | 288 | 3.543249 | 4.980986
|  | 2222 | 1.73 | [5 empty] | 288 | 7.344787 | 7.72076
|  | 2222 | 1.73 | [5 empty] | 288 | 9.900907 | 9.509897
|  | 2222 | 1.73 | [5 empty] | 288 | 14.32346 | 11.68858
|  | 2222 | 1.73 | [5 empty] | 288 | 23.13427 | 15.0936
|  | 2222 | 1.73 | [5 empty] | 288 | 35.70967 | 18.66143
|  | 2222 | 1.73 | [5 empty] | 303 | 1.509209 | 2.182714
|  | 2222 | 1.73 | [5 empty] | 303 | 3.606698 | 3.748404
|  | 2222 | 1.73 | [5 empty] | 303 | 6.882947 | 5.536533
|  | 2222 | 1.73 | [5 empty] | 303 | 9.961422 | 6.484602
|  | 2222 | 1.73 | [5 empty] | 303 | 14.25203 | 8.04722
|  | 2222 | 1.73 | [5 empty] | 303 | 23.12702 | 10.66784
|  | 2222 | 1.73 | [5 empty] | 303 | 35.73277 | 12.77904
|  | 2222 | 1.73 | [5 empty] | 318 | 1.605941 | 1.28622
|  | 2222 | 1.73 | [5 empty] | 318 | 3.800988 | 2.459617
|  | 2222 | 1.73 | [5 empty] | 318 | 7.076687 | 3.911611
|  | 2222 | 1.73 | [5 empty] | 318 | 9.892746 | 4.523914
|  | 2222 | 1.73 | [5 empty] | 318 | 14.21526 | 5.582286
|  | 2222 | 1.73 | [5 empty] | 318 | 23.02332 | 7.306644
|  | 2222 | 1.73 | [5 empty] | 318 | 35.72599 | 8.633391
|  | 2222 | 1.73 | [5 empty] | 333 | 1.474275 | 0.8382253
|  | 2222 | 1.73 | [5 empty] | 333 | 3.799796 | 1.731327
|  | 2222 | 1.73 | [5 empty] | 333 | 7.041661 | 2.5111
|  | 2222 | 1.73 | [5 empty] | 333 | 9.792255 | 3.123494
|  | 2222 | 1.73 | [5 empty] | 333 | 14.04885 | 3.901846
|  | 2222 | 1.73 | [5 empty] | 333 | 22.98674 | 4.953754
|  | 2222 | 1.73 | [5 empty] | 333 | 35.59074 | 6.000527