## Sheet1
GAC | GAS | BET | Vt | Vmeso | Vmic | %C | %O | %N | Temp(K) | Pessure | Adsorp(mmol/g)
TPC-1 | CO2 | 1940 | 1.23 | 0.87 | 0.36 | 60.54 |  | 20.87 | 273 | 0.02252252 | 0.4997601
|  | 1940 | 1.23 | 0.87 | 0.36 | 60.54 |  | 20.87 | 273 | 0.08783784 | 1.247641
|  | 1940 | 1.23 | 0.87 | 0.36 | 60.54 |  | 20.87 | 273 | 0.1734234 | 1.85423
|  | 1940 | 1.23 | 0.87 | 0.36 | 60.54 |  | 20.87 | 273 | 0.2747748 | 2.532384
|  | 1940 | 1.23 | 0.87 | 0.36 | 60.54 |  | 20.87 | 273 | 0.3918919 | 2.998081
|  | 1940 | 1.23 | 0.87 | 0.36 | 60.54 |  | 20.87 | 273 | 0.5157658 | 3.570526
|  | 1940 | 1.23 | 0.87 | 0.36 | 60.54 |  | 20.87 | 273 | 0.6554054 | 3.930513
|  | 1940 | 1.23 | 0.87 | 0.36 | 60.54 |  | 20.87 | 273 | 0.7747748 | 4.325284
|  | 1940 | 1.23 | 0.87 | 0.36 | 60.54 |  | 20.87 | 273 | 0.8851351 | 4.577723
|  | 1940 | 1.23 | 0.87 | 0.36 | 60.54 |  | 20.87 | 273 | 1.004505 | 4.830481
| Methane | 1940 | 1.23 | 0.87 | 0.36 | 60.54 |  | 20.87 | 273 | 0.02252252 | 0.1092276
|  | 1940 | 1.23 | 0.87 | 0.36 | 60.54 |  | 20.87 | 273 | 0.09459459 | 0.4668159
|  | 1940 | 1.23 | 0.87 | 0.36 | 60.54 |  | 20.87 | 273 | 0.1666667 | 1.001919
|  | 1940 | 1.23 | 0.87 | 0.36 | 60.54 |  | 20.87 | 273 | 0.2477477 | 1.217815
|  | 1940 | 1.23 | 0.87 | 0.36 | 60.54 |  | 20.87 | 273 | 0.3333333 | 1.646889
|  | 1940 | 1.23 | 0.87 | 0.36 | 60.54 |  | 20.87 | 273 | 0.4346847 | 2.112026
|  | 1940 | 1.23 | 0.87 | 0.36 | 60.54 |  | 20.87 | 273 | 0.5315315 | 2.434991
|  | 1940 | 1.23 | 0.87 | 0.36 | 60.54 |  | 20.87 | 273 | 0.6351351 | 2.722693
|  | 1940 | 1.23 | 0.87 | 0.36 | 60.54 |  | 20.87 | 273 | 0.7297297 | 3.152087
|  | 1940 | 1.23 | 0.87 | 0.36 | 60.54 |  | 20.87 | 273 | 0.8626126 | 3.547337
|  | 1940 | 1.23 | 0.87 | 0.36 | 60.54 |  | 20.87 | 273 | 0.9481982 | 3.869902
|  | 1940 | 1.23 | 0.87 | 0.36 | 60.54 |  | 20.87 | 273 | 1.004505 | 3.942907