## Sheet1
GAC | GAS | BET | Vt | Vmeso | Vmic | %C | %O | %N | Temp(K) | Pessure | Adsorp(mmol/g)
PHA | CO2 | 284 | 0.18 | 0.05 | 0.13 |  |  | 4.53 | 273 | 0.02004008 | 0.4010283
|  | 284 | 0.18 | 0.05 | 0.13 |  |  | 4.53 | 273 | 0.04609218 | 0.6478149
|  | 284 | 0.18 | 0.05 | 0.13 |  |  | 4.53 | 273 | 0.08216433 | 0.848329
|  | 284 | 0.18 | 0.05 | 0.13 |  |  | 4.53 | 273 | 0.1382766 | 1.079692
|  | 284 | 0.18 | 0.05 | 0.13 |  |  | 4.53 | 273 | 0.2064128 | 1.264781
|  | 284 | 0.18 | 0.05 | 0.13 |  |  | 4.53 | 273 | 0.2865731 | 1.465296
|  | 284 | 0.18 | 0.05 | 0.13 |  |  | 4.53 | 273 | 0.3847695 | 1.604113
|  | 284 | 0.18 | 0.05 | 0.13 |  |  | 4.53 | 273 | 0.4869739 | 1.758355
|  | 284 | 0.18 | 0.05 | 0.13 |  |  | 4.53 | 273 | 0.5951904 | 1.835476
|  | 284 | 0.18 | 0.05 | 0.13 |  |  | 4.53 | 273 | 0.6953908 | 1.943445
|  | 284 | 0.18 | 0.05 | 0.13 |  |  | 4.53 | 273 | 0.8016032 | 2.005141
|  | 284 | 0.18 | 0.05 | 0.13 |  |  | 4.53 | 273 | 0.9078156 | 2.051414
|  | 284 | 0.18 | 0.05 | 0.13 |  |  | 4.53 | 273 | 1.008016 | 2.128535
NAHA-0.5 |  | 747 | 0.36 | 0.07 | 0.29 |  |  | 3.25 | 273 | 0.01002004 | 0.7403599
|  | 747 | 0.36 | 0.07 | 0.29 |  |  | 3.25 | 273 | 0.03406814 | 1.172237
|  | 747 | 0.36 | 0.07 | 0.29 |  |  | 3.25 | 273 | 0.05210421 | 1.573265
|  | 747 | 0.36 | 0.07 | 0.29 |  |  | 3.25 | 273 | 0.09018036 | 1.958869
|  | 747 | 0.36 | 0.07 | 0.29 |  |  | 3.25 | 273 | 0.1342685 | 2.421594
|  | 747 | 0.36 | 0.07 | 0.29 |  |  | 3.25 | 273 | 0.1863727 | 2.730077
|  | 747 | 0.36 | 0.07 | 0.29 |  |  | 3.25 | 273 | 0.246493 | 2.992288
|  | 747 | 0.36 | 0.07 | 0.29 |  |  | 3.25 | 273 | 0.3146293 | 3.285347
|  | 747 | 0.36 | 0.07 | 0.29 |  |  | 3.25 | 273 | 0.4108216 | 3.609254
|  | 747 | 0.36 | 0.07 | 0.29 |  |  | 3.25 | 273 | 0.490982 | 3.794344
|  | 747 | 0.36 | 0.07 | 0.29 |  |  | 3.25 | 273 | 0.5531062 | 3.948586
|  | 747 | 0.36 | 0.07 | 0.29 |  |  | 3.25 | 273 | 0.6613226 | 4.102828
|  | 747 | 0.36 | 0.07 | 0.29 |  |  | 3.25 | 273 | 0.747495 | 4.257069
|  | 747 | 0.36 | 0.07 | 0.29 |  |  | 3.25 | 273 | 0.8276553 | 4.380463
|  | 747 | 0.36 | 0.07 | 0.29 |  |  | 3.25 | 273 | 0.9098196 | 4.488432
|  | 747 | 0.36 | 0.07 | 0.29 |  |  | 3.25 | 273 | 1.014028 | 4.611825
NAHA-1 |  | 895 | 0.43 | 0.08 | 0.35 |  |  | 2.74 | 273 | 0.01803607 | 1.079692
|  | 895 | 0.43 | 0.08 | 0.35 |  |  | 2.74 | 273 | 0.04208417 | 1.419023
|  | 895 | 0.43 | 0.08 | 0.35 |  |  | 2.74 | 273 | 0.07214429 | 1.804627
|  | 895 | 0.43 | 0.08 | 0.35 |  |  | 2.74 | 273 | 0.1082164 | 2.282776
|  | 895 | 0.43 | 0.08 | 0.35 |  |  | 2.74 | 273 | 0.1623246 | 2.714653
|  | 895 | 0.43 | 0.08 | 0.35 |  |  | 2.74 | 273 | 0.2184369 | 3.069409
|  | 895 | 0.43 | 0.08 | 0.35 |  |  | 2.74 | 273 | 0.3206413 | 3.562982
|  | 895 | 0.43 | 0.08 | 0.35 |  |  | 2.74 | 273 | 0.3867735 | 3.825193
|  | 895 | 0.43 | 0.08 | 0.35 |  |  | 2.74 | 273 | 0.4869739 | 4.195373
|  | 895 | 0.43 | 0.08 | 0.35 |  |  | 2.74 | 273 | 0.6192385 | 4.473008
|  | 895 | 0.43 | 0.08 | 0.35 |  |  | 2.74 | 273 | 0.7234469 | 4.750643
|  | 895 | 0.43 | 0.08 | 0.35 |  |  | 2.74 | 273 | 0.8176353 | 4.88946
|  | 895 | 0.43 | 0.08 | 0.35 |  |  | 2.74 | 273 | 0.8857715 | 5.028278
|  | 895 | 0.43 | 0.08 | 0.35 |  |  | 2.74 | 273 | 1.014028 | 5.182519
NAHA-2 |  | 1192 | 0.54 | 0.06 | 0.48 |  |  | 1.23 | 273 | 0.02204409 | 0.8329049
|  | 1192 | 0.54 | 0.06 | 0.48 |  |  | 1.23 | 273 | 0.05611222 | 1.434447
|  | 1192 | 0.54 | 0.06 | 0.48 |  |  | 1.23 | 273 | 0.09018036 | 1.758355
|  | 1192 | 0.54 | 0.06 | 0.48 |  |  | 1.23 | 273 | 0.1322645 | 2.22108
|  | 1192 | 0.54 | 0.06 | 0.48 |  |  | 1.23 | 273 | 0.1743487 | 2.529563
|  | 1192 | 0.54 | 0.06 | 0.48 |  |  | 1.23 | 273 | 0.2124248 | 2.85347
|  | 1192 | 0.54 | 0.06 | 0.48 |  |  | 1.23 | 273 | 0.2765531 | 3.347044
|  | 1192 | 0.54 | 0.06 | 0.48 |  |  | 1.23 | 273 | 0.3547094 | 3.77892
|  | 1192 | 0.54 | 0.06 | 0.48 |  |  | 1.23 | 273 | 0.4629259 | 4.318766
|  | 1192 | 0.54 | 0.06 | 0.48 |  |  | 1.23 | 273 | 0.5611222 | 4.750643
|  | 1192 | 0.54 | 0.06 | 0.48 |  |  | 1.23 | 273 | 0.6673347 | 5.07455
|  | 1192 | 0.54 | 0.06 | 0.48 |  |  | 1.23 | 273 | 0.7715431 | 5.367609
|  | 1192 | 0.54 | 0.06 | 0.48 |  |  | 1.23 | 273 | 0.8817635 | 5.676093
|  | 1192 | 0.54 | 0.06 | 0.48 |  |  | 1.23 | 273 | 1.016032 | 5.984576
NAHA-4 |  | 1538 | 0.69 | 0.12 | 0.57 |  |  | 0.84 | 273 | 0.004008016 | 0.2930591
|  | 1538 | 0.69 | 0.12 | 0.57 |  |  | 0.84 | 273 | 0.01803607 | 0.6169666
|  | 1538 | 0.69 | 0.12 | 0.57 |  |  | 0.84 | 273 | 0.04208417 | 1.048843
|  | 1538 | 0.69 | 0.12 | 0.57 |  |  | 0.84 | 273 | 0.07815631 | 1.357326
|  | 1538 | 0.69 | 0.12 | 0.57 |  |  | 0.84 | 273 | 0.1162325 | 1.66581
|  | 1538 | 0.69 | 0.12 | 0.57 |  |  | 0.84 | 273 | 0.1663327 | 2.082262
|  | 1538 | 0.69 | 0.12 | 0.57 |  |  | 0.84 | 273 | 0.246493 | 2.544987
|  | 1538 | 0.69 | 0.12 | 0.57 |  |  | 0.84 | 273 | 0.3426854 | 3.03856
|  | 1538 | 0.69 | 0.12 | 0.57 |  |  | 0.84 | 273 | 0.4549098 | 3.455013
|  | 1538 | 0.69 | 0.12 | 0.57 |  |  | 0.84 | 273 | 0.5290581 | 3.763496
|  | 1538 | 0.69 | 0.12 | 0.57 |  |  | 0.84 | 273 | 0.6272545 | 4.133676
|  | 1538 | 0.69 | 0.12 | 0.57 |  |  | 0.84 | 273 | 0.7294589 | 4.457584
|  | 1538 | 0.69 | 0.12 | 0.57 |  |  | 0.84 | 273 | 0.8396794 | 4.796915
|  | 1538 | 0.69 | 0.12 | 0.57 |  |  | 0.84 | 273 | 0.9218437 | 5.059126
|  | 1538 | 0.69 | 0.12 | 0.57 |  |  | 0.84 | 273 | 1.016032 | 5.290488
PHA | Ethane | 284 | 0.18 | 0.05 | 0.13 |  |  | 4.53 | 273 | 0.006361362 | 0.4803922
|  | 284 | 0.18 | 0.05 | 0.13 |  |  | 4.53 | 273 | 0.03137967 | 0.8921569
|  | 284 | 0.18 | 0.05 | 0.13 |  |  | 4.53 | 273 | 0.0853826 | 1.098039
|  | 284 | 0.18 | 0.05 | 0.13 |  |  | 4.53 | 273 | 0.1331411 | 1.235294
|  | 284 | 0.18 | 0.05 | 0.13 |  |  | 4.53 | 273 | 0.2286124 | 1.355392
|  | 284 | 0.18 | 0.05 | 0.13 |  |  | 4.53 | 273 | 0.3385912 | 1.42402
|  | 284 | 0.18 | 0.05 | 0.13 |  |  | 4.53 | 273 | 0.4651625 | 1.47549
|  | 284 | 0.18 | 0.05 | 0.13 |  |  | 4.53 | 273 | 0.604187 | 1.544118
|  | 284 | 0.18 | 0.05 | 0.13 |  |  | 4.53 | 273 | 0.7307583 | 1.595588
|  | 284 | 0.18 | 0.05 | 0.13 |  |  | 4.53 | 273 | 0.8676928 | 1.612745
|  | 284 | 0.18 | 0.05 | 0.13 |  |  | 4.53 | 273 | 1.010867 | 1.681373
NAHA-0.5 |  | 747 | 0.36 | 0.07 | 0.29 |  |  | 3.25 | 273 | 0.00233911 | 0.9093137
|  | 747 | 0.36 | 0.07 | 0.29 |  |  | 3.25 | 273 | 0.01081076 | 1.492647
|  | 747 | 0.36 | 0.07 | 0.29 |  |  | 3.25 | 273 | 0.01923664 | 1.921569
|  | 747 | 0.36 | 0.07 | 0.29 |  |  | 3.25 | 273 | 0.042165 | 2.281863
|  | 747 | 0.36 | 0.07 | 0.29 |  |  | 3.25 | 273 | 0.08581991 | 2.573529
|  | 747 | 0.36 | 0.07 | 0.29 |  |  | 3.25 | 273 | 0.1356735 | 2.779412
|  | 747 | 0.36 | 0.07 | 0.29 |  |  | 3.25 | 273 | 0.1979701 | 2.968137
|  | 747 | 0.36 | 0.07 | 0.29 |  |  | 3.25 | 273 | 0.2727148 | 3.156863
|  | 747 | 0.36 | 0.07 | 0.29 |  |  | 3.25 | 273 | 0.3993064 | 3.276961
|  | 747 | 0.36 | 0.07 | 0.29 |  |  | 3.25 | 273 | 0.6047464 | 3.431373
|  | 747 | 0.36 | 0.07 | 0.29 |  |  | 3.25 | 273 | 0.737557 | 3.534314
|  | 747 | 0.36 | 0.07 | 0.29 |  |  | 3.25 | 273 | 0.872427 | 3.585784
|  | 747 | 0.36 | 0.07 | 0.29 |  |  | 3.25 | 273 | 1.013511 | 3.602941
NAHA-1 |  | 895 | 0.43 | 0.08 | 0.35 |  |  | 2.74 | 273 | 0.006727484 | 1.715686
|  | 895 | 0.43 | 0.08 | 0.35 |  |  | 2.74 | 273 | 0.02138252 | 2.161765
|  | 895 | 0.43 | 0.08 | 0.35 |  |  | 2.74 | 273 | 0.05056037 | 2.607843
|  | 895 | 0.43 | 0.08 | 0.35 |  |  | 2.74 | 273 | 0.08176715 | 2.89951
|  | 895 | 0.43 | 0.08 | 0.35 |  |  | 2.74 | 273 | 0.1295714 | 3.191176
|  | 895 | 0.43 | 0.08 | 0.35 |  |  | 2.74 | 273 | 0.193958 | 3.431373
|  | 895 | 0.43 | 0.08 | 0.35 |  |  | 2.74 | 273 | 0.3309688 | 3.705882
|  | 895 | 0.43 | 0.08 | 0.35 |  |  | 2.74 | 273 | 0.4679593 | 3.911765
|  | 895 | 0.43 | 0.08 | 0.35 |  |  | 2.74 | 273 | 0.5966256 | 4.031863
|  | 895 | 0.43 | 0.08 | 0.35 |  |  | 2.74 | 273 | 0.7356501 | 4.10049
|  | 895 | 0.43 | 0.08 | 0.35 |  |  | 2.74 | 273 | 0.8725948 | 4.151961
|  | 895 | 0.43 | 0.08 | 0.35 |  |  | 2.74 | 273 | 1.013694 | 4.220588
NAHA-2 |  | 1192 | 0.54 | 0.06 | 0.48 |  |  | 1.23 | 273 | 0.006574933 | 1.20098
|  | 1192 | 0.54 | 0.06 | 0.48 |  |  | 1.23 | 273 | 0.02126556 | 1.767157
|  | 1192 | 0.54 | 0.06 | 0.48 |  |  | 1.23 | 273 | 0.03383573 | 2.178922
|  | 1192 | 0.54 | 0.06 | 0.48 |  |  | 1.23 | 273 | 0.061005 | 2.848039
|  | 1192 | 0.54 | 0.06 | 0.48 |  |  | 1.23 | 273 | 0.09433223 | 3.294118
|  | 1192 | 0.54 | 0.06 | 0.48 |  |  | 1.23 | 273 | 0.1421772 | 3.723039
|  | 1192 | 0.54 | 0.06 | 0.48 |  |  | 1.23 | 273 | 0.1982904 | 4.04902
|  | 1192 | 0.54 | 0.06 | 0.48 |  |  | 1.23 | 273 | 0.2668619 | 4.409314
|  | 1192 | 0.54 | 0.06 | 0.48 |  |  | 1.23 | 273 | 0.4018133 | 4.735294
|  | 1192 | 0.54 | 0.06 | 0.48 |  |  | 1.23 | 273 | 0.5346748 | 5.009804
|  | 1192 | 0.54 | 0.06 | 0.48 |  |  | 1.23 | 273 | 0.6675057 | 5.181373
|  | 1192 | 0.54 | 0.06 | 0.48 |  |  | 1.23 | 273 | 0.8003163 | 5.284314
|  | 1192 | 0.54 | 0.06 | 0.48 |  |  | 1.23 | 273 | 0.9331371 | 5.421569
|  | 1192 | 0.54 | 0.06 | 0.48 |  |  | 1.23 | 273 | 1.011996 | 5.490196
NAHA-4 |  | 1538 | 0.69 | 0.12 | 0.57 |  |  | 0.84 | 273 | 0.004347693 | 0.6862745
|  | 1538 | 0.69 | 0.12 | 0.57 |  |  | 0.84 | 273 | 0.01066838 | 1.012255
|  | 1538 | 0.69 | 0.12 | 0.57 |  |  | 0.84 | 273 | 0.02946261 | 1.42402
|  | 1538 | 0.69 | 0.12 | 0.57 |  |  | 0.84 | 273 | 0.06075584 | 2.007353
|  | 1538 | 0.69 | 0.12 | 0.57 |  |  | 0.84 | 273 | 0.1086211 | 2.504902
|  | 1538 | 0.69 | 0.12 | 0.57 |  |  | 0.84 | 273 | 0.16896 | 3.088235
|  | 1538 | 0.69 | 0.12 | 0.57 |  |  | 0.84 | 273 | 0.2271632 | 3.465686
|  | 1538 | 0.69 | 0.12 | 0.57 |  |  | 0.84 | 273 | 0.3393591 | 4.014706
|  | 1538 | 0.69 | 0.12 | 0.57 |  |  | 0.84 | 273 | 0.4723019 | 4.563725
|  | 1538 | 0.69 | 0.12 | 0.57 |  |  | 0.84 | 273 | 0.6072685 | 4.941176
|  | 1538 | 0.69 | 0.12 | 0.57 |  |  | 0.84 | 273 | 0.7380705 | 5.267157
|  | 1538 | 0.69 | 0.12 | 0.57 |  |  | 0.84 | 273 | 0.8709269 | 5.52451
|  | 1538 | 0.69 | 0.12 | 0.57 |  |  | 0.84 | 273 | 1.016231 | 5.781863
PHA | Methane | 284 | 0.18 | 0.05 | 0.13 |  |  | 4.53 | 273 | 0.0242915 | 0.06358382
|  | 284 | 0.18 | 0.05 | 0.13 |  |  | 4.53 | 273 | 0.06477733 | 0.1791908
|  | 284 | 0.18 | 0.05 | 0.13 |  |  | 4.53 | 273 | 0.1315789 | 0.2890173
|  | 284 | 0.18 | 0.05 | 0.13 |  |  | 4.53 | 273 | 0.257085 | 0.4566474
|  | 284 | 0.18 | 0.05 | 0.13 |  |  | 4.53 | 273 | 0.3967611 | 0.6011561
|  | 284 | 0.18 | 0.05 | 0.13 |  |  | 4.53 | 273 | 0.5404858 | 0.716763
|  | 284 | 0.18 | 0.05 | 0.13 |  |  | 4.53 | 273 | 0.6619433 | 0.7745665
|  | 284 | 0.18 | 0.05 | 0.13 |  |  | 4.53 | 273 | 0.7894737 | 0.8612717
|  | 284 | 0.18 | 0.05 | 0.13 |  |  | 4.53 | 273 | 0.8623482 | 0.8959538
|  | 284 | 0.18 | 0.05 | 0.13 |  |  | 4.53 | 273 | 1.020243 | 0.9595376
NAHA-0.5 |  | 747 | 0.36 | 0.07 | 0.29 |  |  | 3.25 | 273 | 0.02024291 | 0.1965318
|  | 747 | 0.36 | 0.07 | 0.29 |  |  | 3.25 | 273 | 0.06680162 | 0.416185
|  | 747 | 0.36 | 0.07 | 0.29 |  |  | 3.25 | 273 | 0.09716599 | 0.5780347
|  | 747 | 0.36 | 0.07 | 0.29 |  |  | 3.25 | 273 | 0.2024291 | 0.9190751
|  | 747 | 0.36 | 0.07 | 0.29 |  |  | 3.25 | 273 | 0.3319838 | 1.248555
|  | 747 | 0.36 | 0.07 | 0.29 |  |  | 3.25 | 273 | 0.4676113 | 1.479769
|  | 747 | 0.36 | 0.07 | 0.29 |  |  | 3.25 | 273 | 0.5910931 | 1.676301
|  | 747 | 0.36 | 0.07 | 0.29 |  |  | 3.25 | 273 | 0.7327935 | 1.82659
|  | 747 | 0.36 | 0.07 | 0.29 |  |  | 3.25 | 273 | 0.8582996 | 1.976879
|  | 747 | 0.36 | 0.07 | 0.29 |  |  | 3.25 | 273 | 1.016194 | 2.104046
NAHA-1 |  | 895 | 0.43 | 0.08 | 0.35 |  |  | 2.74 | 273 | 0.03643725 | 0.1965318
|  | 895 | 0.43 | 0.08 | 0.35 |  |  | 2.74 | 273 | 0.07894737 | 0.416185
|  | 895 | 0.43 | 0.08 | 0.35 |  |  | 2.74 | 273 | 0.1315789 | 0.6589595
|  | 895 | 0.43 | 0.08 | 0.35 |  |  | 2.74 | 273 | 0.194332 | 0.8843931
|  | 895 | 0.43 | 0.08 | 0.35 |  |  | 2.74 | 273 | 0.2631579 | 1.046243
|  | 895 | 0.43 | 0.08 | 0.35 |  |  | 2.74 | 273 | 0.3987854 | 1.34104
|  | 895 | 0.43 | 0.08 | 0.35 |  |  | 2.74 | 273 | 0.534413 | 1.583815
|  | 895 | 0.43 | 0.08 | 0.35 |  |  | 2.74 | 273 | 0.6558704 | 1.791908
|  | 895 | 0.43 | 0.08 | 0.35 |  |  | 2.74 | 273 | 0.805668 | 1.976879
|  | 895 | 0.43 | 0.08 | 0.35 |  |  | 2.74 | 273 | 0.9311741 | 2.109827
|  | 895 | 0.43 | 0.08 | 0.35 |  |  | 2.74 | 273 | 1.018219 | 2.179191
NAHA-2 |  | 1192 | 0.54 | 0.06 | 0.48 |  |  | 1.23 | 273 | 0.02631579 | 0.150289
|  | 1192 | 0.54 | 0.06 | 0.48 |  |  | 1.23 | 273 | 0.06882591 | 0.3121387
|  | 1192 | 0.54 | 0.06 | 0.48 |  |  | 1.23 | 273 | 0.1295547 | 0.5549133
|  | 1192 | 0.54 | 0.06 | 0.48 |  |  | 1.23 | 273 | 0.208502 | 0.7803468
|  | 1192 | 0.54 | 0.06 | 0.48 |  |  | 1.23 | 273 | 0.3319838 | 1.115607
|  | 1192 | 0.54 | 0.06 | 0.48 |  |  | 1.23 | 273 | 0.4696356 | 1.404624
|  | 1192 | 0.54 | 0.06 | 0.48 |  |  | 1.23 | 273 | 0.6012146 | 1.635838
|  | 1192 | 0.54 | 0.06 | 0.48 |  |  | 1.23 | 273 | 0.7327935 | 1.890173
|  | 1192 | 0.54 | 0.06 | 0.48 |  |  | 1.23 | 273 | 0.8684211 | 2.057803
|  | 1192 | 0.54 | 0.06 | 0.48 |  |  | 1.23 | 273 | 1.012146 | 2.265896
NAHA-4 |  | 1538 | 0.69 | 0.12 | 0.57 |  |  | 0.84 | 273 | 0.01214575 | 0.06358382
|  | 1538 | 0.69 | 0.12 | 0.57 |  |  | 0.84 | 273 | 0.06072874 | 0.2543353
|  | 1538 | 0.69 | 0.12 | 0.57 |  |  | 0.84 | 273 | 0.1336032 | 0.433526
|  | 1538 | 0.69 | 0.12 | 0.57 |  |  | 0.84 | 273 | 0.2064777 | 0.6184971
|  | 1538 | 0.69 | 0.12 | 0.57 |  |  | 0.84 | 273 | 0.3319838 | 0.8612717
|  | 1538 | 0.69 | 0.12 | 0.57 |  |  | 0.84 | 273 | 0.4716599 | 1.098266
|  | 1538 | 0.69 | 0.12 | 0.57 |  |  | 0.84 | 273 | 0.6012146 | 1.300578
|  | 1538 | 0.69 | 0.12 | 0.57 |  |  | 0.84 | 273 | 0.7348178 | 1.479769
|  | 1538 | 0.69 | 0.12 | 0.57 |  |  | 0.84 | 273 | 0.8684211 | 1.630058
|  | 1538 | 0.69 | 0.12 | 0.57 |  |  | 0.84 | 273 | 1.016194 | 1.809249
PHA | H2 | 284 | 0.18 | 0.05 | 0.13 |  |  | 4.53 | 273 | 0.06625259 | 0.002941176
|  | 284 | 0.18 | 0.05 | 0.13 |  |  | 4.53 | 273 | 0.1987578 | 0.007941176
|  | 284 | 0.18 | 0.05 | 0.13 |  |  | 4.53 | 273 | 0.3354037 | 0.01352941
|  | 284 | 0.18 | 0.05 | 0.13 |  |  | 4.53 | 273 | 0.4679089 | 0.01882353
|  | 284 | 0.18 | 0.05 | 0.13 |  |  | 4.53 | 273 | 0.6708075 | 0.02588235
|  | 284 | 0.18 | 0.05 | 0.13 |  |  | 4.53 | 273 | 0.8033126 | 0.03058824
|  | 284 | 0.18 | 0.05 | 0.13 |  |  | 4.53 | 273 | 0.931677 | 0.03470588
|  | 284 | 0.18 | 0.05 | 0.13 |  |  | 4.53 | 273 | 1.018634 | 0.03823529
PAHA-0.5 |  | 747 | 0.36 | 0.07 | 0.29 |  |  | 3.25 | 273 | 0.06832298 | 0.007647059
|  | 747 | 0.36 | 0.07 | 0.29 |  |  | 3.25 | 273 | 0.126294 | 0.01441176
|  | 747 | 0.36 | 0.07 | 0.29 |  |  | 3.25 | 273 | 0.2587992 | 0.02411765
|  | 747 | 0.36 | 0.07 | 0.29 |  |  | 3.25 | 273 | 0.389234 | 0.03470588
|  | 747 | 0.36 | 0.07 | 0.29 |  |  | 3.25 | 273 | 0.5341615 | 0.04470588
|  | 747 | 0.36 | 0.07 | 0.29 |  |  | 3.25 | 273 | 0.6666667 | 0.05382353
|  | 747 | 0.36 | 0.07 | 0.29 |  |  | 3.25 | 273 | 0.8136646 | 0.06264706
|  | 747 | 0.36 | 0.07 | 0.29 |  |  | 3.25 | 273 | 0.931677 | 0.07
|  | 747 | 0.36 | 0.07 | 0.29 |  |  | 3.25 | 273 | 1.014493 | 0.07470588
PAHA-1 |  | 895 | 0.43 | 0.08 | 0.35 |  |  | 2.74 | 273 | 0.06004141 | 0.004411765
|  | 895 | 0.43 | 0.08 | 0.35 |  |  | 2.74 | 273 | 0.1325052 | 0.01
|  | 895 | 0.43 | 0.08 | 0.35 |  |  | 2.74 | 273 | 0.2587992 | 0.01882353
|  | 895 | 0.43 | 0.08 | 0.35 |  |  | 2.74 | 273 | 0.3975155 | 0.02764706
|  | 895 | 0.43 | 0.08 | 0.35 |  |  | 2.74 | 273 | 0.5320911 | 0.03705882
|  | 895 | 0.43 | 0.08 | 0.35 |  |  | 2.74 | 273 | 0.6708075 | 0.04588235
|  | 895 | 0.43 | 0.08 | 0.35 |  |  | 2.74 | 273 | 0.7991718 | 0.05411765
|  | 895 | 0.43 | 0.08 | 0.35 |  |  | 2.74 | 273 | 0.9254658 | 0.06117647
|  | 895 | 0.43 | 0.08 | 0.35 |  |  | 2.74 | 273 | 1.016563 | 0.06764706
PAHA-2 |  | 1192 | 0.54 | 0.06 | 0.48 |  |  | 1.23 | 273 | 0.03312629 | 0.003529412
|  | 1192 | 0.54 | 0.06 | 0.48 |  |  | 1.23 | 273 | 0.1014493 | 0.008529412
|  | 1192 | 0.54 | 0.06 | 0.48 |  |  | 1.23 | 273 | 0.1904762 | 0.01617647
|  | 1192 | 0.54 | 0.06 | 0.48 |  |  | 1.23 | 273 | 0.3354037 | 0.02764706
|  | 1192 | 0.54 | 0.06 | 0.48 |  |  | 1.23 | 273 | 0.4720497 | 0.03764706
|  | 1192 | 0.54 | 0.06 | 0.48 |  |  | 1.23 | 273 | 0.6045549 | 0.04735294
|  | 1192 | 0.54 | 0.06 | 0.48 |  |  | 1.23 | 273 | 0.7329193 | 0.05852941
|  | 1192 | 0.54 | 0.06 | 0.48 |  |  | 1.23 | 273 | 0.8674948 | 0.06764706
|  | 1192 | 0.54 | 0.06 | 0.48 |  |  | 1.23 | 273 | 1.008282 | 0.07823529
PAHA-4 |  | 1538 | 0.69 | 0.12 | 0.57 |  |  | 0.84 | 273 | 0.02484472 | 0.005588235
|  | 1538 | 0.69 | 0.12 | 0.57 |  |  | 0.84 | 273 | 0.06625259 | 0.01176471
|  | 1538 | 0.69 | 0.12 | 0.57 |  |  | 0.84 | 273 | 0.1345756 | 0.02058824
|  | 1538 | 0.69 | 0.12 | 0.57 |  |  | 0.84 | 273 | 0.2650104 | 0.03529412
|  | 1538 | 0.69 | 0.12 | 0.57 |  |  | 0.84 | 273 | 0.3933747 | 0.04882353
|  | 1538 | 0.69 | 0.12 | 0.57 |  |  | 0.84 | 273 | 0.5383023 | 0.06117647
|  | 1538 | 0.69 | 0.12 | 0.57 |  |  | 0.84 | 273 | 0.6625259 | 0.07411765
|  | 1538 | 0.69 | 0.12 | 0.57 |  |  | 0.84 | 273 | 0.8033126 | 0.08647059
|  | 1538 | 0.69 | 0.12 | 0.57 |  |  | 0.84 | 273 | 0.9296066 | 0.09882353
|  | 1538 | 0.69 | 0.12 | 0.57 |  |  | 0.84 | 273 | 1.018634 | 0.1058824
NAHA-2 | CO2 | 1192 | 0.54 | 0.06 | 0.48 |  |  | 1.23 | 298 | 0.009923026 | 0.2155681
|  | 1192 | 0.54 | 0.06 | 0.48 |  |  | 1.23 | 298 | 0.06574838 | 0.7395039
|  | 1192 | 0.54 | 0.06 | 0.48 |  |  | 1.23 | 298 | 0.1296096 | 1.155871
|  | 1192 | 0.54 | 0.06 | 0.48 |  |  | 1.23 | 298 | 0.2673679 | 1.881067
|  | 1192 | 0.54 | 0.06 | 0.48 |  |  | 1.23 | 298 | 0.3991928 | 2.406172
|  | 1192 | 0.54 | 0.06 | 0.48 |  |  | 1.23 | 298 | 0.5310383 | 2.869739
|  | 1192 | 0.54 | 0.06 | 0.48 |  |  | 1.23 | 298 | 0.6729145 | 3.241153
|  | 1192 | 0.54 | 0.06 | 0.48 |  |  | 1.23 | 298 | 0.804801 | 3.581643
|  | 1192 | 0.54 | 0.06 | 0.48 |  |  | 1.23 | 298 | 0.938708 | 3.860626
|  | 1192 | 0.54 | 0.06 | 0.48 |  |  | 1.23 | 298 | 1.016651 | 4.031056
|  | 1192 | 0.54 | 0.06 | 0.48 |  |  | 1.23 | 323 | 0.01797427 | 0.06184584
|  | 1192 | 0.54 | 0.06 | 0.48 |  |  | 1.23 | 323 | 0.07188168 | 0.3395983
|  | 1192 | 0.54 | 0.06 | 0.48 |  |  | 1.23 | 323 | 0.1377993 | 0.5867662
|  | 1192 | 0.54 | 0.06 | 0.48 |  |  | 1.23 | 323 | 0.2756345 | 1.081194
|  | 1192 | 0.54 | 0.06 | 0.48 |  |  | 1.23 | 323 | 0.4075261 | 1.4063
|  | 1192 | 0.54 | 0.06 | 0.48 |  |  | 1.23 | 323 | 0.5394229 | 1.716022
|  | 1192 | 0.54 | 0.06 | 0.48 |  |  | 1.23 | 323 | 0.667335 | 1.979528
|  | 1192 | 0.54 | 0.06 | 0.48 |  |  | 1.23 | 323 | 0.8032472 | 2.243158
|  | 1192 | 0.54 | 0.06 | 0.48 |  |  | 1.23 | 323 | 1.015149 | 2.538725
| Ethane | 1192 | 0.54 | 0.06 | 0.48 |  |  | 1.23 | 298 | 0.01168838 | 0.5725962
|  | 1192 | 0.54 | 0.06 | 0.48 |  |  | 1.23 | 298 | 0.02536004 | 1.188152
|  | 1192 | 0.54 | 0.06 | 0.48 |  |  | 1.23 | 298 | 0.06719138 | 1.817625
|  | 1192 | 0.54 | 0.06 | 0.48 |  |  | 1.23 | 298 | 0.09712304 | 2.189511
|  | 1192 | 0.54 | 0.06 | 0.48 |  |  | 1.23 | 298 | 0.1651884 | 2.70405
|  | 1192 | 0.54 | 0.06 | 0.48 |  |  | 1.23 | 298 | 0.2634352 | 3.218156
|  | 1192 | 0.54 | 0.06 | 0.48 |  |  | 1.23 | 298 | 0.4019429 | 3.703046
|  | 1192 | 0.54 | 0.06 | 0.48 |  |  | 1.23 | 298 | 0.5345681 | 3.958903
|  | 1192 | 0.54 | 0.06 | 0.48 |  |  | 1.23 | 298 | 0.669215 | 4.200412
|  | 1192 | 0.54 | 0.06 | 0.48 |  |  | 1.23 | 298 | 0.8642246 | 4.441056
|  | 1192 | 0.54 | 0.06 | 0.48 |  |  | 1.23 | 298 | 1.013023 | 4.582124
|  | 1192 | 0.54 | 0.06 | 0.48 |  |  | 1.23 | 323 | 0.009897186 | 0.2432662
|  | 1192 | 0.54 | 0.06 | 0.48 |  |  | 1.23 | 323 | 0.03374456 | 0.6868388
|  | 1192 | 0.54 | 0.06 | 0.48 |  |  | 1.23 | 323 | 0.07969612 | 1.173054
|  | 1192 | 0.54 | 0.06 | 0.48 |  |  | 1.23 | 323 | 0.1337441 | 1.587555
|  | 1192 | 0.54 | 0.06 | 0.48 |  |  | 1.23 | 323 | 0.1978717 | 1.973271
|  | 1192 | 0.54 | 0.06 | 0.48 |  |  | 1.23 | 323 | 0.2640498 | 2.301679
|  | 1192 | 0.54 | 0.06 | 0.48 |  |  | 1.23 | 323 | 0.4026537 | 2.64337
|  | 1192 | 0.54 | 0.06 | 0.48 |  |  | 1.23 | 323 | 0.5352404 | 2.956507
|  | 1192 | 0.54 | 0.06 | 0.48 |  |  | 1.23 | 323 | 0.6698873 | 3.198016
|  | 1192 | 0.54 | 0.06 | 0.48 |  |  | 1.23 | 323 | 0.7944929 | 3.411029
|  | 1192 | 0.54 | 0.06 | 0.48 |  |  | 1.23 | 323 | 0.933212 | 3.58088
|  | 1192 | 0.54 | 0.06 | 0.48 |  |  | 1.23 | 323 | 1.011626 | 3.665676
| Methane | 1192 | 0.54 | 0.06 | 0.48 |  |  | 1.23 | 298 | 0.02474227 | 0.06469286
|  | 1192 | 0.54 | 0.06 | 0.48 |  |  | 1.23 | 298 | 0.1030928 | 0.2059839
|  | 1192 | 0.54 | 0.06 | 0.48 |  |  | 1.23 | 298 | 0.1896907 | 0.4001351
|  | 1192 | 0.54 | 0.06 | 0.48 |  |  | 1.23 | 298 | 0.3298969 | 0.6356767
|  | 1192 | 0.54 | 0.06 | 0.48 |  |  | 1.23 | 298 | 0.4659794 | 0.8418542
|  | 1192 | 0.54 | 0.06 | 0.48 |  |  | 1.23 | 298 | 0.6041237 | 1.024572
|  | 1192 | 0.54 | 0.06 | 0.48 |  |  | 1.23 | 298 | 0.7340206 | 1.172033
|  | 1192 | 0.54 | 0.06 | 0.48 |  |  | 1.23 | 298 | 0.8742268 | 1.337159
|  | 1192 | 0.54 | 0.06 | 0.48 |  |  | 1.23 | 298 | 1.018557 | 1.47297
|  | 1192 | 0.54 | 0.06 | 0.48 |  |  | 1.23 | 323 | 0.03505155 | 0.01194162
|  | 1192 | 0.54 | 0.06 | 0.48 |  |  | 1.23 | 323 | 0.09896907 | 0.09446828
|  | 1192 | 0.54 | 0.06 | 0.48 |  |  | 1.23 | 323 | 0.2061856 | 0.2241928
|  | 1192 | 0.54 | 0.06 | 0.48 |  |  | 1.23 | 323 | 0.3443299 | 0.3599667
|  | 1192 | 0.54 | 0.06 | 0.48 |  |  | 1.23 | 323 | 0.4701031 | 0.4898001
|  | 1192 | 0.54 | 0.06 | 0.48 |  |  | 1.23 | 323 | 0.5958763 | 0.5961616
|  | 1192 | 0.54 | 0.06 | 0.48 |  |  | 1.23 | 323 | 0.7340206 | 0.6967277
|  | 1192 | 0.54 | 0.06 | 0.48 |  |  | 1.23 | 323 | 0.8556701 | 0.8030651
|  | 1192 | 0.54 | 0.06 | 0.48 |  |  | 1.23 | 323 | 1.002062 | 0.9095476
NAHA-1 | CO2 | 895 | 0.43 | 0.08 | 0.35 |  |  | 2.74 | 298 | 0.01746775 | 0.3571429
|  | 895 | 0.43 | 0.08 | 0.35 |  |  | 2.74 | 298 | 0.06811873 | 0.9438776
|  | 895 | 0.43 | 0.08 | 0.35 |  |  | 2.74 | 298 | 0.1247204 | 1.326531
|  | 895 | 0.43 | 0.08 | 0.35 |  |  | 2.74 | 298 | 0.1969727 | 1.721939
|  | 895 | 0.43 | 0.08 | 0.35 |  |  | 2.74 | 298 | 0.3239596 | 2.270408
|  | 895 | 0.43 | 0.08 | 0.35 |  |  | 2.74 | 298 | 0.4607662 | 2.729592
|  | 895 | 0.43 | 0.08 | 0.35 |  |  | 2.74 | 298 | 0.5937188 | 3.035714
|  | 895 | 0.43 | 0.08 | 0.35 |  |  | 2.74 | 298 | 0.7364511 | 3.354592
|  | 895 | 0.43 | 0.08 | 0.35 |  |  | 2.74 | 298 | 0.8674817 | 3.571429
|  | 895 | 0.43 | 0.08 | 0.35 |  |  | 2.74 | 298 | 1.010259 | 3.77551
|  | 895 | 0.43 | 0.08 | 0.35 |  |  | 2.74 | 323 | 0.01170175 | 0.08928571
|  | 895 | 0.43 | 0.08 | 0.35 |  |  | 2.74 | 323 | 0.03315328 | 0.2806122
|  | 895 | 0.43 | 0.08 | 0.35 |  |  | 2.74 | 323 | 0.06048564 | 0.4464286
|  | 895 | 0.43 | 0.08 | 0.35 |  |  | 2.74 | 323 | 0.1347348 | 0.7397959
|  | 895 | 0.43 | 0.08 | 0.35 |  |  | 2.74 | 323 | 0.2637136 | 1.19898
|  | 895 | 0.43 | 0.08 | 0.35 |  |  | 2.74 | 323 | 0.4005701 | 1.530612
|  | 895 | 0.43 | 0.08 | 0.35 |  |  | 2.74 | 323 | 0.5354846 | 1.82398
|  | 895 | 0.43 | 0.08 | 0.35 |  |  | 2.74 | 323 | 0.6684672 | 2.053571
|  | 895 | 0.43 | 0.08 | 0.35 |  |  | 2.74 | 323 | 0.7975408 | 2.270408
|  | 895 | 0.43 | 0.08 | 0.35 |  |  | 2.74 | 323 | 0.9246775 | 2.436224
|  | 895 | 0.43 | 0.08 | 0.35 |  |  | 2.74 | 323 | 1.008781 | 2.55102
| Ethane | 895 | 0.43 | 0.08 | 0.35 |  |  | 2.74 | 298 | 0.01354265 | 0.795756
|  | 895 | 0.43 | 0.08 | 0.35 |  |  | 2.74 | 298 | 0.02526763 | 1.251989
|  | 895 | 0.43 | 0.08 | 0.35 |  |  | 2.74 | 298 | 0.03514325 | 1.421751
|  | 895 | 0.43 | 0.08 | 0.35 |  |  | 2.74 | 298 | 0.06875944 | 1.920424
|  | 895 | 0.43 | 0.08 | 0.35 |  |  | 2.74 | 298 | 0.1263117 | 2.355438
|  | 895 | 0.43 | 0.08 | 0.35 |  |  | 2.74 | 298 | 0.207816 | 2.69496
|  | 895 | 0.43 | 0.08 | 0.35 |  |  | 2.74 | 298 | 0.3470997 | 3.013263
|  | 895 | 0.43 | 0.08 | 0.35 |  |  | 2.74 | 298 | 0.5222611 | 3.289125
|  | 895 | 0.43 | 0.08 | 0.35 |  |  | 2.74 | 298 | 0.6735815 | 3.437666
|  | 895 | 0.43 | 0.08 | 0.35 |  |  | 2.74 | 298 | 0.8049975 | 3.554377
|  | 895 | 0.43 | 0.08 | 0.35 |  |  | 2.74 | 298 | 0.9264798 | 3.618037
|  | 895 | 0.43 | 0.08 | 0.35 |  |  | 2.74 | 298 | 1.008127 | 3.671088
|  | 895 | 0.43 | 0.08 | 0.35 |  |  | 2.74 | 323 | 0.009822778 | 0.265252
|  | 895 | 0.43 | 0.08 | 0.35 |  |  | 2.74 | 323 | 0.02162174 | 0.5729443
|  | 895 | 0.43 | 0.08 | 0.35 |  |  | 2.74 | 323 | 0.03147093 | 0.795756
|  | 895 | 0.43 | 0.08 | 0.35 |  |  | 2.74 | 323 | 0.04926712 | 1.061008
|  | 895 | 0.43 | 0.08 | 0.35 |  |  | 2.74 | 323 | 0.08100225 | 1.33687
|  | 895 | 0.43 | 0.08 | 0.35 |  |  | 2.74 | 323 | 0.1326366 | 1.655172
|  | 895 | 0.43 | 0.08 | 0.35 |  |  | 2.74 | 323 | 0.1922654 | 1.920424
|  | 895 | 0.43 | 0.08 | 0.35 |  |  | 2.74 | 323 | 0.2698437 | 2.143236
|  | 895 | 0.43 | 0.08 | 0.35 |  |  | 2.74 | 323 | 0.4031725 | 2.419098
|  | 895 | 0.43 | 0.08 | 0.35 |  |  | 2.74 | 323 | 0.596241 | 2.737401
|  | 895 | 0.43 | 0.08 | 0.35 |  |  | 2.74 | 323 | 0.7415907 | 2.875332
|  | 895 | 0.43 | 0.08 | 0.35 |  |  | 2.74 | 323 | 0.8730172 | 2.970822
|  | 895 | 0.43 | 0.08 | 0.35 |  |  | 2.74 | 323 | 1.006446 | 3.045093
| Methane | 895 | 0.43 | 0.08 | 0.35 |  |  | 2.74 | 298 | 0.02402484 | 0.08551069
|  | 895 | 0.43 | 0.08 | 0.35 |  |  | 2.74 | 298 | 0.06408055 | 0.2109264
|  | 895 | 0.43 | 0.08 | 0.35 |  |  | 2.74 | 298 | 0.1302121 | 0.3705463
|  | 895 | 0.43 | 0.08 | 0.35 |  |  | 2.74 | 298 | 0.2645308 | 0.6327791
|  | 895 | 0.43 | 0.08 | 0.35 |  |  | 2.74 | 298 | 0.3928588 | 0.8551069
|  | 895 | 0.43 | 0.08 | 0.35 |  |  | 2.74 | 298 | 0.5372845 | 1.03753
|  | 895 | 0.43 | 0.08 | 0.35 |  |  | 2.74 | 298 | 0.6676683 | 1.20285
|  | 895 | 0.43 | 0.08 | 0.35 |  |  | 2.74 | 298 | 0.8060985 | 1.351069
|  | 895 | 0.43 | 0.08 | 0.35 |  |  | 2.74 | 298 | 0.9304916 | 1.476485
|  | 895 | 0.43 | 0.08 | 0.35 |  |  | 2.74 | 298 | 1.014762 | 1.556295
|  | 895 | 0.43 | 0.08 | 0.35 |  |  | 2.74 | 323 | 0.01604518 | 0.02280285
|  | 895 | 0.43 | 0.08 | 0.35 |  |  | 2.74 | 323 | 0.0681777 | 0.1140143
|  | 895 | 0.43 | 0.08 | 0.35 |  |  | 2.74 | 323 | 0.1283423 | 0.2052257
|  | 895 | 0.43 | 0.08 | 0.35 |  |  | 2.74 | 323 | 0.2045713 | 0.2964371
|  | 895 | 0.43 | 0.08 | 0.35 |  |  | 2.74 | 323 | 0.3309533 | 0.4446556
|  | 895 | 0.43 | 0.08 | 0.35 |  |  | 2.74 | 323 | 0.4714058 | 0.575772
|  | 895 | 0.43 | 0.08 | 0.35 |  |  | 2.74 | 323 | 0.5978212 | 0.6840855
|  | 895 | 0.43 | 0.08 | 0.35 |  |  | 2.74 | 323 | 0.7423041 | 0.7980998
|  | 895 | 0.43 | 0.08 | 0.35 |  |  | 2.74 | 323 | 0.8687291 | 0.8950119
|  | 895 | 0.43 | 0.08 | 0.35 |  |  | 2.74 | 323 | 1.017233 | 1.003325
PHA | CO2 | 284 | 0.18 | 0.05 | 0.13 |  |  | 4.53 | 298 | 0.006329114 | 0.08706468
|  | 284 | 0.18 | 0.05 | 0.13 |  |  | 4.53 | 298 | 0.03164557 | 0.2363184
|  | 284 | 0.18 | 0.05 | 0.13 |  |  | 4.53 | 298 | 0.07383966 | 0.39801
|  | 284 | 0.18 | 0.05 | 0.13 |  |  | 4.53 | 298 | 0.128692 | 0.5845771
|  | 284 | 0.18 | 0.05 | 0.13 |  |  | 4.53 | 298 | 0.1962025 | 0.7587065
|  | 284 | 0.18 | 0.05 | 0.13 |  |  | 4.53 | 298 | 0.3396624 | 0.9639303
|  | 284 | 0.18 | 0.05 | 0.13 |  |  | 4.53 | 298 | 0.4704641 | 1.13806
|  | 284 | 0.18 | 0.05 | 0.13 |  |  | 4.53 | 298 | 0.6624473 | 1.337065
|  | 284 | 0.18 | 0.05 | 0.13 |  |  | 4.53 | 298 | 0.8670886 | 1.4801
|  | 284 | 0.18 | 0.05 | 0.13 |  |  | 4.53 | 298 | 1.014768 | 1.560945
|  | 284 | 0.18 | 0.05 | 0.13 |  |  | 4.53 | 323 | 0.01054852 | 0.03731343
|  | 284 | 0.18 | 0.05 | 0.13 |  |  | 4.53 | 323 | 0.03164557 | 0.09328358
|  | 284 | 0.18 | 0.05 | 0.13 |  |  | 4.53 | 323 | 0.06751055 | 0.1865672
|  | 284 | 0.18 | 0.05 | 0.13 |  |  | 4.53 | 323 | 0.1308017 | 0.3171642
|  | 284 | 0.18 | 0.05 | 0.13 |  |  | 4.53 | 323 | 0.2679325 | 0.5161692
|  | 284 | 0.18 | 0.05 | 0.13 |  |  | 4.53 | 323 | 0.3987342 | 0.6529851
|  | 284 | 0.18 | 0.05 | 0.13 |  |  | 4.53 | 323 | 0.5337553 | 0.7649254
|  | 284 | 0.18 | 0.05 | 0.13 |  |  | 4.53 | 323 | 0.6687764 | 0.85199
|  | 284 | 0.18 | 0.05 | 0.13 |  |  | 4.53 | 323 | 0.8016878 | 0.9514925
|  | 284 | 0.18 | 0.05 | 0.13 |  |  | 4.53 | 323 | 1.014768 | 1.063433
| Ethane | 284 | 0.18 | 0.05 | 0.13 |  |  | 4.53 | 298 | 0.01359574 | 0.3191489
|  | 284 | 0.18 | 0.05 | 0.13 |  |  | 4.53 | 298 | 0.02542021 | 0.4595745
|  | 284 | 0.18 | 0.05 | 0.13 |  |  | 4.53 | 298 | 0.03129787 | 0.5574468
|  | 284 | 0.18 | 0.05 | 0.13 |  |  | 4.53 | 298 | 0.06709043 | 0.7234043
|  | 284 | 0.18 | 0.05 | 0.13 |  |  | 4.53 | 298 | 0.09895745 | 0.8297872
|  | 284 | 0.18 | 0.05 | 0.13 |  |  | 4.53 | 298 | 0.1288723 | 0.8978723
|  | 284 | 0.18 | 0.05 | 0.13 |  |  | 4.53 | 298 | 0.1927447 | 1
|  | 284 | 0.18 | 0.05 | 0.13 |  |  | 4.53 | 298 | 0.2626436 | 1.080851
|  | 284 | 0.18 | 0.05 | 0.13 |  |  | 4.53 | 298 | 0.3285691 | 1.140426
|  | 284 | 0.18 | 0.05 | 0.13 |  |  | 4.53 | 298 | 0.4684628 | 1.225532
|  | 284 | 0.18 | 0.05 | 0.13 |  |  | 4.53 | 298 | 0.6044043 | 1.27234
|  | 284 | 0.18 | 0.05 | 0.13 |  |  | 4.53 | 298 | 0.7363511 | 1.314894
|  | 284 | 0.18 | 0.05 | 0.13 |  |  | 4.53 | 298 | 0.8682872 | 1.365957
|  | 284 | 0.18 | 0.05 | 0.13 |  |  | 4.53 | 298 | 1.014245 | 1.4
|  | 284 | 0.18 | 0.05 | 0.13 |  |  | 4.53 | 323 | 0.009867021 | 0.1021277
|  | 284 | 0.18 | 0.05 | 0.13 |  |  | 4.53 | 323 | 0.0217234 | 0.2170213
|  | 284 | 0.18 | 0.05 | 0.13 |  |  | 4.53 | 323 | 0.03360638 | 0.3106383
|  | 284 | 0.18 | 0.05 | 0.13 |  |  | 4.53 | 323 | 0.06740426 | 0.4723404
|  | 284 | 0.18 | 0.05 | 0.13 |  |  | 4.53 | 323 | 0.09734043 | 0.5234043
|  | 284 | 0.18 | 0.05 | 0.13 |  |  | 4.53 | 323 | 0.1292447 | 0.6
|  | 284 | 0.18 | 0.05 | 0.13 |  |  | 4.53 | 323 | 0.2031064 | 0.7106383
|  | 284 | 0.18 | 0.05 | 0.13 |  |  | 4.53 | 323 | 0.265016 | 0.7829787
|  | 284 | 0.18 | 0.05 | 0.13 |  |  | 4.53 | 323 | 0.402883 | 0.8893617
|  | 284 | 0.18 | 0.05 | 0.13 |  |  | 4.53 | 323 | 0.5347979 | 0.9574468
|  | 284 | 0.18 | 0.05 | 0.13 |  |  | 4.53 | 323 | 0.6687021 | 1.034043
|  | 284 | 0.18 | 0.05 | 0.13 |  |  | 4.53 | 323 | 0.7986596 | 1.068085
|  | 284 | 0.18 | 0.05 | 0.13 |  |  | 4.53 | 323 | 0.928617 | 1.102128
|  | 284 | 0.18 | 0.05 | 0.13 |  |  | 4.53 | 323 | 1.018596 | 1.119149
| Methane | 284 | 0.18 | 0.05 | 0.13 |  |  | 4.53 | 298 | 0.02985075 | 0.04300467
|  | 284 | 0.18 | 0.05 | 0.13 |  |  | 4.53 | 298 | 0.06183369 | 0.07843897
|  | 284 | 0.18 | 0.05 | 0.13 |  |  | 4.53 | 298 | 0.1321962 | 0.1568995
|  | 284 | 0.18 | 0.05 | 0.13 |  |  | 4.53 | 298 | 0.2686567 | 0.2658299
|  | 284 | 0.18 | 0.05 | 0.13 |  |  | 4.53 | 298 | 0.4029851 | 0.3570782
|  | 284 | 0.18 | 0.05 | 0.13 |  |  | 4.53 | 298 | 0.5309168 | 0.4331589
|  | 284 | 0.18 | 0.05 | 0.13 |  |  | 4.53 | 298 | 0.6695096 | 0.4991654
|  | 284 | 0.18 | 0.05 | 0.13 |  |  | 4.53 | 298 | 0.7953092 | 0.5499882
|  | 284 | 0.18 | 0.05 | 0.13 |  |  | 4.53 | 298 | 0.9360341 | 0.6084243
|  | 284 | 0.18 | 0.05 | 0.13 |  |  | 4.53 | 298 | 1.017058 | 0.6364067
|  | 284 | 0.18 | 0.05 | 0.13 |  |  | 4.53 | 323 | 0.02558635 | 0.01774138
|  | 284 | 0.18 | 0.05 | 0.13 |  |  | 4.53 | 323 | 0.07889126 | 0.04312851
|  | 284 | 0.18 | 0.05 | 0.13 |  |  | 4.53 | 323 | 0.1364606 | 0.07357692
|  | 284 | 0.18 | 0.05 | 0.13 |  |  | 4.53 | 323 | 0.2707889 | 0.1446232
|  | 284 | 0.18 | 0.05 | 0.13 |  |  | 4.53 | 323 | 0.3987207 | 0.2005018
|  | 284 | 0.18 | 0.05 | 0.13 |  |  | 4.53 | 323 | 0.5351812 | 0.2513515
|  | 284 | 0.18 | 0.05 | 0.13 |  |  | 4.53 | 323 | 0.6652452 | 0.302185
|  | 284 | 0.18 | 0.05 | 0.13 |  |  | 4.53 | 323 | 0.7995736 | 0.3378777
|  | 284 | 0.18 | 0.05 | 0.13 |  |  | 4.53 | 323 | 0.9317697 | 0.3811408
|  | 284 | 0.18 | 0.05 | 0.13 |  |  | 4.53 | 323 | 1.014925 | 0.3990276