## Sheet1
GAC | GAS | BET | Vt | Vmeso | Vmic | %C | %O | %N | Temp(K) | Pessure | Adsorp(mmol/g)
AC-PKOH | Methane | 2200 | 1.05 | 0.07 | 0.98 |  |  |  | 293 | 0.982801 | 1.803772
|  | 2200 | 1.05 | 0.07 | 0.98 |  |  |  | 293 | 1.965602 | 2.705289
|  | 2200 | 1.05 | 0.07 | 0.98 |  |  |  | 293 | 3.144963 | 3.877335
|  | 2200 | 1.05 | 0.07 | 0.98 |  |  |  | 293 | 5.405405 | 5.319244
|  | 2200 | 1.05 | 0.07 | 0.98 |  |  |  | 293 | 9.434889 | 6.880124
|  | 2200 | 1.05 | 0.07 | 0.98 |  |  |  | 293 | 13.56265 | 7.929652
|  | 2200 | 1.05 | 0.07 | 0.98 |  |  |  | 293 | 18.37838 | 8.768137
|  | 2200 | 1.05 | 0.07 | 0.98 |  |  |  | 293 | 24.1769 | 9.605882
|  | 2200 | 1.05 | 0.07 | 0.98 |  |  |  | 293 | 29.68059 | 10.05287
|  | 2200 | 1.05 | 0.07 | 0.98 |  |  |  | 293 | 35.5774 | 10.52964
|  | 2200 | 1.05 | 0.07 | 0.98 |  |  |  | 303 | 0.7862408 | 1.292642
|  | 2200 | 1.05 | 0.07 | 0.98 |  |  |  | 303 | 2.063882 | 2.163862
|  | 2200 | 1.05 | 0.07 | 0.98 |  |  |  | 303 | 3.144963 | 3.15553
|  | 2200 | 1.05 | 0.07 | 0.98 |  |  |  | 303 | 5.012285 | 4.176682
|  | 2200 | 1.05 | 0.07 | 0.98 |  |  |  | 303 | 8.452088 | 5.707931
|  | 2200 | 1.05 | 0.07 | 0.98 |  |  |  | 303 | 12.87469 | 6.937688
|  | 2200 | 1.05 | 0.07 | 0.98 |  |  |  | 303 | 17.88698 | 7.986551
|  | 2200 | 1.05 | 0.07 | 0.98 |  |  |  | 303 | 23.1941 | 8.734441
|  | 2200 | 1.05 | 0.07 | 0.98 |  |  |  | 303 | 29.28747 | 9.211062
|  | 2200 | 1.05 | 0.07 | 0.98 |  |  |  | 303 | 34.49631 | 9.748499
|  | 2200 | 1.05 | 0.07 | 0.98 |  |  |  | 313 | 0.5896806 | 0.4807596
|  | 2200 | 1.05 | 0.07 | 0.98 |  |  |  | 313 | 0.982801 | 1.051893
|  | 2200 | 1.05 | 0.07 | 0.98 |  |  |  | 313 | 1.769042 | 1.592655
|  | 2200 | 1.05 | 0.07 | 0.98 |  |  |  | 313 | 2.653563 | 2.40402
|  | 2200 | 1.05 | 0.07 | 0.98 |  |  |  | 313 | 3.931204 | 3.094789
|  | 2200 | 1.05 | 0.07 | 0.98 |  |  |  | 313 | 6.289926 | 4.326098
|  | 2200 | 1.05 | 0.07 | 0.98 |  |  |  | 313 | 9.63145 | 5.436367
|  | 2200 | 1.05 | 0.07 | 0.98 |  |  |  | 313 | 14.34889 | 6.545602
|  | 2200 | 1.05 | 0.07 | 0.98 |  |  |  | 313 | 21.42506 | 7.833515
|  | 2200 | 1.05 | 0.07 | 0.98 |  |  |  | 313 | 28.50123 | 8.640225
|  | 2200 | 1.05 | 0.07 | 0.98 |  |  |  | 313 | 34.69287 | 9.026547
AC-RH |  | 2350 | 1.48 | 0.53 | 0.95 |  |  |  | 303 | 1.046694 | 1.13945
|  | 2350 | 1.48 | 0.53 | 0.95 |  |  |  | 303 | 1.996522 | 1.957662
|  | 2350 | 1.48 | 0.53 | 0.95 |  |  |  | 303 | 3.513769 | 2.95147
|  | 2350 | 1.48 | 0.53 | 0.95 |  |  |  | 303 | 6.354992 | 4.355004
|  | 2350 | 1.48 | 0.53 | 0.95 |  |  |  | 303 | 9.570821 | 5.408446
|  | 2350 | 1.48 | 0.53 | 0.95 |  |  |  | 303 | 14.10994 | 6.784022
|  | 2350 | 1.48 | 0.53 | 0.95 |  |  |  | 303 | 18.46037 | 8.15946
|  | 2350 | 1.48 | 0.53 | 0.95 |  |  |  | 303 | 25.35753 | 9.478363
|  | 2350 | 1.48 | 0.53 | 0.95 |  |  |  | 313 | 0.7595416 | 0.6136931
|  | 2350 | 1.48 | 0.53 | 0.95 |  |  |  | 313 | 2.277936 | 1.753488
|  | 2350 | 1.48 | 0.53 | 0.95 |  |  |  | 313 | 3.888835 | 2.659773
|  | 2350 | 1.48 | 0.53 | 0.95 |  |  |  | 313 | 6.349713 | 3.683467
|  | 2350 | 1.48 | 0.53 | 0.95 |  |  |  | 313 | 11.07797 | 5.117575
|  | 2350 | 1.48 | 0.53 | 0.95 |  |  |  | 313 | 16.18221 | 6.376775
|  | 2350 | 1.48 | 0.53 | 0.95 |  |  |  | 313 | 25.06327 | 8.047491
|  | 2350 | 1.48 | 0.53 | 0.95 |  |  |  | 323 | 1.041185 | 0.4387162
|  | 2350 | 1.48 | 0.53 | 0.95 |  |  |  | 323 | 1.989177 | 1.02335
|  | 2350 | 1.48 | 0.53 | 0.95 |  |  |  | 323 | 3.409789 | 1.725117
|  | 2350 | 1.48 | 0.53 | 0.95 |  |  |  | 323 | 6.343745 | 2.924338
|  | 2350 | 1.48 | 0.53 | 0.95 |  |  |  | 323 | 9.938541 | 4.182437
|  | 2350 | 1.48 | 0.53 | 0.95 |  |  |  | 323 | 14.85433 | 5.470697
|  | 2350 | 1.48 | 0.53 | 0.95 |  |  |  | 323 | 19.7669 | 6.350195
|  | 2350 | 1.48 | 0.53 | 0.95 |  |  |  | 323 | 25.6215 | 7.055198
|  | 2350 | 1.48 | 0.53 | 0.95 |  |  |  | 323 | 30.72184 | 7.818045
AC-PH2O |  | 1660 | 0.82 | 0.09 | 0.73 |  |  |  | 293 | 0.6906709 | 1.181347
|  | 1660 | 0.82 | 0.09 | 0.73 |  |  |  | 293 | 1.291392 | 1.678756
|  | 1660 | 0.82 | 0.09 | 0.73 |  |  |  | 293 | 2.290839 | 2.611399
|  | 1660 | 0.82 | 0.09 | 0.73 |  |  |  | 293 | 4.807343 | 3.88601
|  | 1660 | 0.82 | 0.09 | 0.73 |  |  |  | 293 | 8.341706 | 5.005181
|  | 1660 | 0.82 | 0.09 | 0.73 |  |  |  | 293 | 13.09697 | 5.968912
|  | 1660 | 0.82 | 0.09 | 0.73 |  |  |  | 293 | 18.05844 | 6.746114
|  | 1660 | 0.82 | 0.09 | 0.73 |  |  |  | 293 | 23.42916 | 7.336788
|  | 1660 | 0.82 | 0.09 | 0.73 |  |  |  | 293 | 29.71516 | 7.834197
|  | 1660 | 0.82 | 0.09 | 0.73 |  |  |  | 293 | 35.09219 | 8.051813
|  | 1660 | 0.82 | 0.09 | 0.73 |  |  |  | 303 | 0.4939376 | 0.8082902
|  | 1660 | 0.82 | 0.09 | 0.73 |  |  |  | 303 | 1.897899 | 1.834197
|  | 1660 | 0.82 | 0.09 | 0.73 |  |  |  | 303 | 3.408643 | 2.549223
|  | 1660 | 0.82 | 0.09 | 0.73 |  |  |  | 303 | 5.524842 | 3.481865
|  | 1660 | 0.82 | 0.09 | 0.73 |  |  |  | 303 | 9.768286 | 4.694301
|  | 1660 | 0.82 | 0.09 | 0.73 |  |  |  | 303 | 13.71453 | 5.471503
|  | 1660 | 0.82 | 0.09 | 0.73 |  |  |  | 303 | 18.47295 | 6.248705
|  | 1660 | 0.82 | 0.09 | 0.73 |  |  |  | 303 | 23.64167 | 6.777202
|  | 1660 | 0.82 | 0.09 | 0.73 |  |  |  | 303 | 29.42058 | 7.243523
|  | 1660 | 0.82 | 0.09 | 0.73 |  |  |  | 303 | 34.89861 | 7.492228
|  | 1660 | 0.82 | 0.09 | 0.73 |  |  |  | 313 | 0.502354 | 0.3108808
|  | 1660 | 0.82 | 0.09 | 0.73 |  |  |  | 313 | 1.501802 | 1.243523
|  | 1660 | 0.82 | 0.09 | 0.73 |  |  |  | 313 | 2.909971 | 2.020725
|  | 1660 | 0.82 | 0.09 | 0.73 |  |  |  | 313 | 5.530628 | 3.139896
|  | 1660 | 0.82 | 0.09 | 0.73 |  |  |  | 313 | 10.18016 | 4.352332
|  | 1660 | 0.82 | 0.09 | 0.73 |  |  |  | 313 | 15.94855 | 5.440415
|  | 1660 | 0.82 | 0.09 | 0.73 |  |  |  | 313 | 22.12935 | 6.15544
|  | 1660 | 0.82 | 0.09 | 0.73 |  |  |  | 313 | 28.82144 | 6.65285
|  | 1660 | 0.82 | 0.09 | 0.73 |  |  |  | 313 | 34.9065 | 7.025907