## Sheet1
GAC | GAS | BET | Vt | Vmeso | Vmic | %C | %O | %N | Temp(K) | Pessure | Adsorp(mmol/g)
Zn2/1 (+10) | Methane | 1291 | 0.91 | 0.39 | 0.52 |  |  |  | 298 | 2.761341 | 0.3567365
|  | 1291 | 0.91 | 0.39 | 1.52 |  |  |  | 298 | 4.970414 | 0.8713271
|  | 1291 | 0.91 | 0.39 | 2.52 |  |  |  | 298 | 7.495069 | 1.177837
|  | 1291 | 0.91 | 0.39 | 3.52 |  |  |  | 298 | 9.38856 | 1.515893
|  | 1291 | 0.91 | 0.39 | 4.52 |  |  |  | 298 | 13.49112 | 1.823667
|  | 1291 | 0.91 | 0.39 | 5.52 |  |  |  | 298 | 17.4359 | 2.243495
|  | 1291 | 0.91 | 0.39 | 6.52 |  |  |  | 298 | 23.90533 | 2.617268
|  | 1291 | 0.91 | 0.39 | 7.52 |  |  |  | 298 | 27.92899 | 2.876903
|  | 1291 | 0.91 | 0.39 | 8.52 |  |  |  | 298 | 32.34714 | 3.104802
|  | 1291 | 0.91 | 0.39 | 9.52 |  |  |  | 298 | 36.37081 | 3.364436
Zn1/1 (+10) |  | 1052 | 0.58 | 0.07 | 0.51 |  |  |  | 298 | 3.076923 | 0.9659637
|  | 1052 | 0.58 | 0.07 | 0.51 |  |  |  | 298 | 4.812623 | 1.319919
|  | 1052 | 0.58 | 0.07 | 0.51 |  |  |  | 298 | 6.863905 | 1.706178
|  | 1052 | 0.58 | 0.07 | 0.51 |  |  |  | 298 | 13.33333 | 2.512644
|  | 1052 | 0.58 | 0.07 | 0.51 |  |  |  | 298 | 19.25049 | 3.126359
|  | 1052 | 0.58 | 0.07 | 0.51 |  |  |  | 298 | 22.95858 | 3.513946
|  | 1052 | 0.58 | 0.07 | 0.51 |  |  |  | 298 | 27.21893 | 3.885949
|  | 1052 | 0.58 | 0.07 | 0.51 |  |  |  | 298 | 33.0572 | 4.419474
|  | 1052 | 0.58 | 0.07 | 0.51 |  |  |  | 298 | 37.79093 | 4.936087
Zn0.5/1 (+10) |  | 542 | 0.27 | 0.05 | 0.22 |  |  |  | 298 | 0.8678501 | 0.2590654
|  | 542 | 0.27 | 0.05 | 0.22 |  |  |  | 298 | 2.60355 | 0.9014818
|  | 542 | 0.27 | 0.05 | 0.22 |  |  |  | 298 | 4.654832 | 1.480049
|  | 542 | 0.27 | 0.05 | 0.22 |  |  |  | 298 | 7.179487 | 2.058995
|  | 542 | 0.27 | 0.05 | 0.22 |  |  |  | 298 | 9.783037 | 2.509799
|  | 542 | 0.27 | 0.05 | 0.22 |  |  |  | 298 | 13.9645 | 3.106098
|  | 542 | 0.27 | 0.05 | 0.22 |  |  |  | 298 | 18.30375 | 3.670472
|  | 542 | 0.27 | 0.05 | 0.22 |  |  |  | 298 | 23.90533 | 4.41214
|  | 542 | 0.27 | 0.05 | 0.22 |  |  |  | 298 | 28.79684 | 4.960932
|  | 542 | 0.27 | 0.05 | 0.22 |  |  |  | 298 | 32.82051 | 5.428899
LAAF2 |  | 852 | 0.42 | 0.04 | 0.38 |  |  |  | 298 | 0.8193669 | 0.3223599
|  | 852 | 0.42 | 0.04 | 0.38 |  |  |  | 298 | 2.383613 | 1.169564
|  | 852 | 0.42 | 0.04 | 0.38 |  |  |  | 298 | 4.61825 | 1.841847
|  | 852 | 0.42 | 0.04 | 0.38 |  |  |  | 298 | 7.44879 | 2.39757
|  | 852 | 0.42 | 0.04 | 0.38 |  |  |  | 298 | 11.99255 | 3.012307
|  | 852 | 0.42 | 0.04 | 0.38 |  |  |  | 298 | 17.57914 | 3.598231
|  | 852 | 0.42 | 0.04 | 0.38 |  |  |  | 298 | 23.01676 | 3.97974
|  | 852 | 0.42 | 0.04 | 0.38 |  |  |  | 298 | 27.41155 | 4.273286
|  | 852 | 0.42 | 0.04 | 0.38 |  |  |  | 298 | 31.80633 | 4.47925
|  | 852 | 0.42 | 0.04 | 0.38 |  |  |  | 298 | 37.61639 | 4.802507
LAAF1 |  | 913 | 0.45 | 0.05 | 0.4 |  |  |  | 298 | 0.8938547 | 0.5267467
|  | 913 | 0.45 | 0.05 | 0.4 |  |  |  | 298 | 2.532588 | 1.344783
|  | 913 | 0.45 | 0.05 | 0.4 |  |  |  | 298 | 4.767225 | 2.046261
|  | 913 | 0.45 | 0.05 | 0.4 |  |  |  | 298 | 7.821229 | 2.675051
|  | 913 | 0.45 | 0.05 | 0.4 |  |  |  | 298 | 11.17318 | 3.216368
|  | 913 | 0.45 | 0.05 | 0.4 |  |  |  | 298 | 15.79143 | 3.699758
|  | 913 | 0.45 | 0.05 | 0.4 |  |  |  | 298 | 18.62197 | 3.948942
|  | 913 | 0.45 | 0.05 | 0.4 |  |  |  | 298 | 22.34637 | 4.300632
|  | 913 | 0.45 | 0.05 | 0.4 |  |  |  | 298 | 27.41155 | 4.682006
|  | 913 | 0.45 | 0.05 | 0.4 |  |  |  | 298 | 32.70019 | 5.019669
|  | 913 | 0.45 | 0.05 | 0.4 |  |  |  | 298 | 35.45624 | 5.181243
LAFF3 |  | 1015 | 0.48 | 0.08 | 0.4 |  |  |  | 298 | 0.744879 | 0.4245125
|  | 1015 | 0.48 | 0.08 | 0.4 |  |  |  | 298 | 2.085661 | 1.286232
|  | 1015 | 0.48 | 0.08 | 0.4 |  |  |  | 298 | 4.320298 | 2.075292
|  | 1015 | 0.48 | 0.08 | 0.4 |  |  |  | 298 | 7.150838 | 2.66021
|  | 1015 | 0.48 | 0.08 | 0.4 |  |  |  | 298 | 9.832402 | 3.142893
|  | 1015 | 0.48 | 0.08 | 0.4 |  |  |  | 298 | 13.92924 | 3.64069
|  | 1015 | 0.48 | 0.08 | 0.4 |  |  |  | 298 | 17.43017 | 3.977701
|  | 1015 | 0.48 | 0.08 | 0.4 |  |  |  | 298 | 21.45251 | 4.183529
|  | 1015 | 0.48 | 0.08 | 0.4 |  |  |  | 298 | 25.2514 | 4.330887
|  | 1015 | 0.48 | 0.08 | 0.4 |  |  |  | 298 | 28.97579 | 4.478217
|  | 1015 | 0.48 | 0.08 | 0.4 |  |  |  | 298 | 32.84916 | 4.640199