## Sheet1
GAC | GAS | BET | Vt | Vmeso | Vmic | %C | %O | %N | Temp(K) | Pessure | Adsorp(mmol/g)
CZ1023 | Methane | 757 | 0.58 | 0.42 | 0.16 |  |  |  | 298 | 1.075055 | 0.3952096
|  | 757 | 0.58 | 0.42 | 1.16 |  |  |  | 298 | 3.058698 | 0.8346347
|  | 757 | 0.58 | 0.42 | 2.16 |  |  |  | 298 | 6.916003 | 1.391802
|  | 757 | 0.58 | 0.42 | 3.16 |  |  |  | 298 | 10.77696 | 1.627332
|  | 757 | 0.58 | 0.42 | 4.16 |  |  |  | 298 | 14.63693 | 1.950582
|  | 757 | 0.58 | 0.42 | 5.16 |  |  |  | 298 | 18.61235 | 2.113061
|  | 757 | 0.58 | 0.42 | 6.16 |  |  |  | 298 | 22.81455 | 2.319495
|  | 757 | 0.58 | 0.42 | 7.16 |  |  |  | 298 | 27.01742 | 2.46745
|  | 757 | 0.58 | 0.42 | 8.16 |  |  |  | 298 | 30.6526 | 2.571307
|  | 757 | 0.58 | 0.42 | 9.16 |  |  |  | 298 | 34.40242 | 2.587493
CZ1073 |  | 1127 | 0.75 | 0.46 | 0.29 |  |  |  | 298 | 3.166851 | 1.317136
|  | 1127 | 0.75 | 0.46 | 0.29 |  |  |  | 298 | 6.681089 | 2.064218
|  | 1127 | 0.75 | 0.46 | 0.29 |  |  |  | 298 | 10.42044 | 3.001452
|  | 1127 | 0.75 | 0.46 | 0.29 |  |  |  | 298 | 14.61898 | 3.529522
|  | 1127 | 0.75 | 0.46 | 0.29 |  |  |  | 298 | 18.47679 | 4.042829
|  | 1127 | 0.75 | 0.46 | 0.29 |  |  |  | 298 | 22.67716 | 4.410081
|  | 1127 | 0.75 | 0.46 | 0.29 |  |  |  | 298 | 26.31018 | 4.703996
|  | 1127 | 0.75 | 0.46 | 0.29 |  |  |  | 298 | 30.45639 | 4.837307
|  | 1127 | 0.75 | 0.46 | 0.29 |  |  |  | 298 | 34.48831 | 5.02905
CZ1123 |  | 808 | 0.74 | 0.57 | 0.17 |  |  |  | 298 | 3.116512 | 0.7469396
|  | 808 | 0.74 | 0.57 | 0.17 |  |  |  | 298 | 6.574264 | 1.464758
|  | 808 | 0.74 | 0.57 | 0.17 |  |  |  | 298 | 10.77231 | 2.036687
|  | 808 | 0.74 | 0.57 | 0.17 |  |  |  | 298 | 14.68809 | 2.44768
|  | 808 | 0.74 | 0.57 | 0.17 |  |  |  | 298 | 18.60454 | 2.800193
|  | 808 | 0.74 | 0.57 | 0.17 |  |  |  | 298 | 22.46584 | 3.006484
|  | 808 | 0.74 | 0.57 | 0.17 |  |  |  | 298 | 26.55373 | 3.271349
|  | 808 | 0.74 | 0.57 | 0.17 |  |  |  | 298 | 30.64313 | 3.404637
|  | 808 | 0.74 | 0.57 | 0.17 |  |  |  | 298 | 34.39211 | 3.493922
CZ1073 |  | 1127 | 0.75 | 0.46 | 0.29 |  |  |  | 287 | 3.839479 | 1.487129
|  | 1127 | 0.75 | 0.46 | 0.29 |  |  |  | 287 | 8.524946 | 2.701117
|  | 1127 | 0.75 | 0.46 | 0.29 |  |  |  | 287 | 14.12148 | 3.720385
|  | 1127 | 0.75 | 0.46 | 0.29 |  |  |  | 287 | 19.06725 | 4.465793
|  | 1127 | 0.75 | 0.46 | 0.29 |  |  |  | 287 | 24.72885 | 5.289791
|  | 1127 | 0.75 | 0.46 | 0.29 |  |  |  | 287 | 29.86985 | 5.664232
|  | 1127 | 0.75 | 0.46 | 0.29 |  |  |  | 287 | 35.33623 | 5.999822
|  | 1127 | 0.75 | 0.46 | 0.29 |  |  |  | 313 | 3.709328 | 0.8229816
|  | 1127 | 0.75 | 0.46 | 0.29 |  |  |  | 313 | 9.045553 | 1.920206
|  | 1127 | 0.75 | 0.46 | 0.29 |  |  |  | 313 | 14.25163 | 2.665783
|  | 1127 | 0.75 | 0.46 | 0.29 |  |  |  | 313 | 19.4577 | 3.040266
|  | 1127 | 0.75 | 0.46 | 0.29 |  |  |  | 313 | 24.66377 | 3.27803
|  | 1127 | 0.75 | 0.46 | 0.29 |  |  |  | 313 | 30.13015 | 3.555026
|  | 1127 | 0.75 | 0.46 | 0.29 |  |  |  | 313 | 35.33623 | 3.734197