## Sheet1
GAC | GAS | BET | Vt | Vmeso | Vmic | %C | %O | %N | Temp(K) | Pessure | Adsorp(mmol/g)
MR-1/2 | Methane | 2147 | 0.894 | 0.132 | 0.762 |  |  |  | 293 | 0.8008378 | 1.073067
|  | 2147 | 0.894 | 0.132 | 0.762 |  |  |  | 293 | 1.253971 | 1.895305
|  | 2147 | 0.894 | 0.132 | 0.762 |  |  |  | 293 | 2.406703 | 2.933077
|  | 2147 | 0.894 | 0.132 | 0.762 |  |  |  | 293 | 4.495724 | 4.079665
|  | 2147 | 0.894 | 0.132 | 0.762 |  |  |  | 293 | 6.697853 | 5.44074
|  | 2147 | 0.894 | 0.132 | 0.762 |  |  |  | 293 | 9.845348 | 6.446361
|  | 2147 | 0.894 | 0.132 | 0.762 |  |  |  | 293 | 16.3875 | 7.815186
|  | 2147 | 0.894 | 0.132 | 0.762 |  |  |  | 293 | 21.29866 | 8.60967
|  | 2147 | 0.894 | 0.132 | 0.762 |  |  |  | 293 | 25.9794 | 9.189457
|  | 2147 | 0.894 | 0.132 | 0.762 |  |  |  | 293 | 31.24804 | 9.698865
|  | 2147 | 0.894 | 0.132 | 0.762 |  |  |  | 293 | 36.28626 | 9.993577
|  | 2147 | 0.894 | 0.132 | 0.762 |  |  |  | 303 | 1.261651 | 1.502461
|  | 2147 | 0.894 | 0.132 | 0.762 |  |  |  | 303 | 2.183976 | 2.325537
|  | 2147 | 0.894 | 0.132 | 0.762 |  |  |  | 303 | 3.806598 | 3.328434
|  | 2147 | 0.894 | 0.132 | 0.762 |  |  |  | 303 | 6.48141 | 4.511782
|  | 2147 | 0.894 | 0.132 | 0.762 |  |  |  | 303 | 10.32501 | 5.911503
|  | 2147 | 0.894 | 0.132 | 0.762 |  |  |  | 303 | 15.46378 | 7.063536
|  | 2147 | 0.894 | 0.132 | 0.762 |  |  |  | 303 | 20.25694 | 7.893524
|  | 2147 | 0.894 | 0.132 | 0.762 |  |  |  | 303 | 25.99057 | 8.618049
|  | 2147 | 0.894 | 0.132 | 0.762 |  |  |  | 303 | 30.90662 | 9.162541
|  | 2147 | 0.894 | 0.132 | 0.762 |  |  |  | 303 | 36.29743 | 9.422168
|  | 2147 | 0.894 | 0.132 | 0.762 |  |  |  | 313 | 0.8099145 | 0.6087973
|  | 2147 | 0.894 | 0.132 | 0.762 |  |  |  | 313 | 1.618433 | 1.253098
|  | 2147 | 0.894 | 0.132 | 0.762 |  |  |  | 313 | 2.542154 | 2.004748
|  | 2147 | 0.894 | 0.132 | 0.762 |  |  |  | 313 | 4.633269 | 3.044196
|  | 2147 | 0.894 | 0.132 | 0.762 |  |  |  | 313 | 7.079071 | 3.941421
|  | 2147 | 0.894 | 0.132 | 0.762 |  |  |  | 313 | 10.10508 | 5.16111
|  | 2147 | 0.894 | 0.132 | 0.762 |  |  |  | 313 | 16.17944 | 6.457671
|  | 2147 | 0.894 | 0.132 | 0.762 |  |  |  | 313 | 21.55699 | 7.395846
|  | 2147 | 0.894 | 0.132 | 0.762 |  |  |  | 313 | 26.82283 | 8.048106
|  | 2147 | 0.894 | 0.132 | 0.762 |  |  |  | 313 | 31.38907 | 8.484832
|  | 2147 | 0.894 | 0.132 | 0.762 |  |  |  | 313 | 37.0103 | 8.959155
MR-1/3 |  | 2541 | 1.258 | 0.362 | 0.896 |  |  |  | 293 | 1.287548 | 1.835662
|  | 2541 | 1.258 | 0.362 | 0.896 |  |  |  | 293 | 2.795726 | 3.141546
|  | 2541 | 1.258 | 0.362 | 0.896 |  |  |  | 293 | 4.954305 | 4.448094
|  | 2541 | 1.258 | 0.362 | 0.896 |  |  |  | 293 | 7.220696 | 5.836273
|  | 2541 | 1.258 | 0.362 | 0.896 |  |  |  | 293 | 10.68037 | 7.103385
|  | 2541 | 1.258 | 0.362 | 0.896 |  |  |  | 293 | 15.00637 | 8.493663
|  | 2541 | 1.258 | 0.362 | 0.896 |  |  |  | 293 | 19.44342 | 9.517206
|  | 2541 | 1.258 | 0.362 | 0.896 |  |  |  | 293 | 24.74826 | 10.46011
|  | 2541 | 1.258 | 0.362 | 0.896 |  |  |  | 293 | 30.37918 | 11.28107
|  | 2541 | 1.258 | 0.362 | 0.896 |  |  |  | 293 | 35.90377 | 11.81659
|  | 2541 | 1.258 | 0.362 | 0.896 |  |  |  | 303 | 0.4285935 | 0.693482
|  | 2541 | 1.258 | 0.362 | 0.896 |  |  |  | 303 | 1.398599 | 1.468927
|  | 2541 | 1.258 | 0.362 | 0.896 |  |  |  | 303 | 3.450251 | 2.571561
|  | 2541 | 1.258 | 0.362 | 0.896 |  |  |  | 303 | 5.39262 | 3.796367
|  | 2541 | 1.258 | 0.362 | 0.896 |  |  |  | 303 | 7.55385 | 4.736069
|  | 2541 | 1.258 | 0.362 | 0.896 |  |  |  | 303 | 10.90454 | 6.084592
|  | 2541 | 1.258 | 0.362 | 0.896 |  |  |  | 303 | 15.23112 | 7.393349
|  | 2541 | 1.258 | 0.362 | 0.896 |  |  |  | 303 | 20.75129 | 8.540278
|  | 2541 | 1.258 | 0.362 | 0.896 |  |  |  | 303 | 26.16424 | 9.524055
|  | 2541 | 1.258 | 0.362 | 0.896 |  |  |  | 303 | 30.71175 | 10.26238
|  | 2541 | 1.258 | 0.362 | 0.896 |  |  |  | 303 | 36.34385 | 10.9203
|  | 2541 | 1.258 | 0.362 | 0.896 |  |  |  | 313 | 1.40184 | 1.020561
|  | 2541 | 1.258 | 0.362 | 0.896 |  |  |  | 313 | 2.913552 | 1.837319
|  | 2541 | 1.258 | 0.362 | 0.896 |  |  |  | 313 | 5.2907 | 2.899524
|  | 2541 | 1.258 | 0.362 | 0.896 |  |  |  | 313 | 7.991575 | 4.165863
|  | 2541 | 1.258 | 0.362 | 0.896 |  |  |  | 313 | 11.01824 | 5.351012
|  | 2541 | 1.258 | 0.362 | 0.896 |  |  |  | 313 | 15.8886 | 6.415758
|  | 2541 | 1.258 | 0.362 | 0.896 |  |  |  | 313 | 20.54215 | 7.480282
|  | 2541 | 1.258 | 0.362 | 0.896 |  |  |  | 313 | 26.71331 | 8.546354
|  | 2541 | 1.258 | 0.362 | 0.896 |  |  |  | 313 | 30.93532 | 9.325112
|  | 2541 | 1.258 | 0.362 | 0.896 |  |  |  | 313 | 36.35151 | 9.860523
MR-1/4 |  | 2647 | 1.512 | 0.557 | 0.955 |  |  |  | 293 | 1.397849 | 1.47139
|  | 2647 | 1.512 | 0.557 | 0.955 |  |  |  | 293 | 2.473118 | 3.024523
|  | 2647 | 1.512 | 0.557 | 0.955 |  |  |  | 293 | 4.516129 | 4.659401
|  | 2647 | 1.512 | 0.557 | 0.955 |  |  |  | 293 | 7.311828 | 6.049046
|  | 2647 | 1.512 | 0.557 | 0.955 |  |  |  | 293 | 10.43011 | 7.520436
|  | 2647 | 1.512 | 0.557 | 0.955 |  |  |  | 293 | 14.08602 | 8.991826
|  | 2647 | 1.512 | 0.557 | 0.955 |  |  |  | 293 | 18.27957 | 10.29973
|  | 2647 | 1.512 | 0.557 | 0.955 |  |  |  | 293 | 23.76344 | 11.56676
|  | 2647 | 1.512 | 0.557 | 0.955 |  |  |  | 293 | 29.67742 | 12.71117
|  | 2647 | 1.512 | 0.557 | 0.955 |  |  |  | 293 | 35.16129 | 13.56948
|  | 2647 | 1.512 | 0.557 | 0.955 |  |  |  | 303 | 0.4301075 | 0.7765668
|  | 2647 | 1.512 | 0.557 | 0.955 |  |  |  | 303 | 1.290323 | 1.798365
|  | 2647 | 1.512 | 0.557 | 0.955 |  |  |  | 303 | 2.903226 | 2.942779
|  | 2647 | 1.512 | 0.557 | 0.955 |  |  |  | 303 | 4.83871 | 4.087193
|  | 2647 | 1.512 | 0.557 | 0.955 |  |  |  | 303 | 7.311828 | 5.476839
|  | 2647 | 1.512 | 0.557 | 0.955 |  |  |  | 303 | 10.64516 | 6.621253
|  | 2647 | 1.512 | 0.557 | 0.955 |  |  |  | 303 | 14.73118 | 8.256131
|  | 2647 | 1.512 | 0.557 | 0.955 |  |  |  | 303 | 19.56989 | 9.482289
|  | 2647 | 1.512 | 0.557 | 0.955 |  |  |  | 303 | 24.62366 | 10.66757
|  | 2647 | 1.512 | 0.557 | 0.955 |  |  |  | 303 | 30.10753 | 11.85286
|  | 2647 | 1.512 | 0.557 | 0.955 |  |  |  | 303 | 35.5914 | 12.6703
|  | 2647 | 1.512 | 0.557 | 0.955 |  |  |  | 313 | 1.290323 | 1.144414
|  | 2647 | 1.512 | 0.557 | 0.955 |  |  |  | 313 | 2.903226 | 2.043597
|  | 2647 | 1.512 | 0.557 | 0.955 |  |  |  | 313 | 5.16129 | 3.188011
|  | 2647 | 1.512 | 0.557 | 0.955 |  |  |  | 313 | 7.419355 | 4.291553
|  | 2647 | 1.512 | 0.557 | 0.955 |  |  |  | 313 | 10.43011 | 5.517711
|  | 2647 | 1.512 | 0.557 | 0.955 |  |  |  | 313 | 15.16129 | 6.784741
|  | 2647 | 1.512 | 0.557 | 0.955 |  |  |  | 313 | 19.67742 | 8.051771
|  | 2647 | 1.512 | 0.557 | 0.955 |  |  |  | 313 | 24.4086 | 9.237057
|  | 2647 | 1.512 | 0.557 | 0.955 |  |  |  | 313 | 30.53763 | 10.50409
|  | 2647 | 1.512 | 0.557 | 0.955 |  |  |  | 313 | 35.80645 | 11.32153