## Sheet1
GAC | GAS | BET | Vt | Vmeso | Vmic | %C | %O | %N | Temp(K) | Pessure | Adsorp(mmol/g)
ACB-2 | CO2 | 2986 | 3.18 | 2.25 | 0.93 |  |  |  | 298 | 0.3705025 | 0.5633751
ACB-2 |  | 2986 | 3.18 | 2.25 | 0.93 |  |  |  | 298 | 0.9481704 | 1.460096
ACB-2 |  | 2986 | 3.18 | 2.25 | 0.93 |  |  |  | 298 | 1.979793 | 3.029415
ACB-2 |  | 2986 | 3.18 | 2.25 | 0.93 |  |  |  | 298 | 4.08623 | 5.384958
ACB-2 |  | 2986 | 3.18 | 2.25 | 0.93 |  |  |  | 298 | 5.986011 | 7.57209
ACB-2 |  | 2986 | 3.18 | 2.25 | 0.93 |  |  |  | 298 | 7.844384 | 9.759106
ACB-2 |  | 2986 | 3.18 | 2.25 | 0.93 |  |  |  | 298 | 9.95184 | 11.6671
ACB-2 |  | 2986 | 3.18 | 2.25 | 0.93 |  |  |  | 298 | 12.10121 | 13.35143
ACB-2 |  | 2986 | 3.18 | 2.25 | 0.93 |  |  |  | 298 | 14.08496 | 15.0353
ACB-2 |  | 2986 | 3.18 | 2.25 | 0.93 |  |  |  | 298 | 15.9869 | 16.27139
ACB-2 |  | 2986 | 3.18 | 2.25 | 0.93 |  |  |  | 298 | 18.01231 | 17.84349
ACB-2 |  | 2986 | 3.18 | 2.25 | 0.93 |  |  |  | 348 | 0.4125471 | 0.2837724
ACB-2 |  | 2986 | 3.18 | 2.25 | 0.93 |  |  |  | 348 | 2.025533 | 1.127445
ACB-2 |  | 2986 | 3.18 | 2.25 | 0.93 |  |  |  | 348 | 4.051702 | 2.363882
ACB-2 |  | 2986 | 3.18 | 2.25 | 0.93 |  |  |  | 348 | 6.037101 | 3.320484
ACB-2 |  | 2986 | 3.18 | 2.25 | 0.93 |  |  |  | 348 | 8.06378 | 4.333146
ACB-2 |  | 2986 | 3.18 | 2.25 | 0.93 |  |  |  | 348 | 10.87606 | 5.851502
ACB-2 |  | 2986 | 3.18 | 2.25 | 0.93 |  |  |  | 348 | 13.02721 | 6.752625
ACB-2 |  | 2986 | 3.18 | 2.25 | 0.93 |  |  |  | 348 | 15.09568 | 7.597571
ACB-2 |  | 2986 | 3.18 | 2.25 | 0.93 |  |  |  | 348 | 17.90847 | 8.892153
ACB-5 |  | 3537 | 2.56 | 1.53 | 1.03 |  |  |  | 298 | 0.2966102 | 0.784109
ACB-5 |  | 3537 | 2.56 | 1.53 | 1.03 |  |  |  | 298 | 1.355932 | 2.918553
ACB-5 |  | 3537 | 2.56 | 1.53 | 1.03 |  |  |  | 298 | 3.135593 | 5.481691
ACB-5 |  | 3537 | 2.56 | 1.53 | 1.03 |  |  |  | 298 | 4.957627 | 8.116002
ACB-5 |  | 3537 | 2.56 | 1.53 | 1.03 |  |  |  | 298 | 7.245763 | 10.75197
ACB-5 |  | 3537 | 2.56 | 1.53 | 1.03 |  |  |  | 298 | 9.279661 | 12.9609
ACB-5 |  | 3537 | 2.56 | 1.53 | 1.03 |  |  |  | 298 | 11.14407 | 15.02718
ACB-5 |  | 3537 | 2.56 | 1.53 | 1.03 |  |  |  | 298 | 13.94068 | 17.45188
ACB-5 |  | 3537 | 2.56 | 1.53 | 1.03 |  |  |  | 298 | 16.10169 | 19.02205
ACB-5 |  | 3537 | 2.56 | 1.53 | 1.03 |  |  |  | 298 | 18.05085 | 20.44943
ACB-5 |  | 3537 | 2.56 | 1.53 | 1.03 |  |  |  | 348 | 0.5508475 | 0.3588754
ACB-5 |  | 3537 | 2.56 | 1.53 | 1.03 |  |  |  | 348 | 2.118644 | 1.500807
ACB-5 |  | 3537 | 2.56 | 1.53 | 1.03 |  |  |  | 348 | 3.008475 | 2.001126
ACB-5 |  | 3537 | 2.56 | 1.53 | 1.03 |  |  |  | 348 | 4.957627 | 3.357479
ACB-5 |  | 3537 | 2.56 | 1.53 | 1.03 |  |  |  | 348 | 7.161017 | 4.714735
ACB-5 |  | 3537 | 2.56 | 1.53 | 1.03 |  |  |  | 348 | 9.915254 | 6.429062
ACB-5 |  | 3537 | 2.56 | 1.53 | 1.03 |  |  |  | 348 | 12.16102 | 7.431355
ACB-5 |  | 3537 | 2.56 | 1.53 | 1.03 |  |  |  | 348 | 14.95763 | 8.790718
ACB-5 |  | 3537 | 2.56 | 1.53 | 1.03 |  |  |  | 348 | 18.00847 | 10.36405
ACB-5 | Methane | 3537 | 2.56 | 1.53 | 1.03 |  |  |  | 298 | 0.9939957 | 1.163487
ACB-5 |  | 3537 | 2.56 | 1.53 | 1.03 |  |  |  | 298 | 2.038097 | 2.06427
ACB-5 |  | 3537 | 2.56 | 1.53 | 1.03 |  |  |  | 298 | 3.954149 | 3.28836
ACB-5 |  | 3537 | 2.56 | 1.53 | 1.03 |  |  |  | 298 | 5.869641 | 4.640653
ACB-5 |  | 3537 | 2.56 | 1.53 | 1.03 |  |  |  | 298 | 8.832454 | 6.156559
ACB-5 |  | 3537 | 2.56 | 1.53 | 1.03 |  |  |  | 298 | 11.05502 | 7.189324
ACB-5 |  | 3537 | 2.56 | 1.53 | 1.03 |  |  |  | 298 | 12.92936 | 7.964562
ACB-5 |  | 3537 | 2.56 | 1.53 | 1.03 |  |  |  | 298 | 15.02246 | 8.644348
ACB-5 |  | 3537 | 2.56 | 1.53 | 1.03 |  |  |  | 298 | 17.98794 | 9.551288
ACB-2 |  | 2986 | 3.18 | 2.25 | 0.93 |  |  |  | 298 | 0.03792915 | 0.1027306
ACB-2 |  | 2986 | 3.18 | 2.25 | 0.93 |  |  |  | 298 | 1.08301 | 0.7791572
ACB-2 |  | 2986 | 3.18 | 2.25 | 0.93 |  |  |  | 298 | 2.040057 | 1.615558
ACB-2 |  | 2986 | 3.18 | 2.25 | 0.93 |  |  |  | 298 | 3.172333 | 2.324315
ACB-2 |  | 2986 | 3.18 | 2.25 | 0.93 |  |  |  | 298 | 4.913855 | 3.515794
ACB-2 |  | 2986 | 3.18 | 2.25 | 0.93 |  |  |  | 298 | 6.918361 | 4.483758
ACB-2 |  | 2986 | 3.18 | 2.25 | 0.93 |  |  |  | 298 | 8.835673 | 5.41939
ACB-2 |  | 2986 | 3.18 | 2.25 | 0.93 |  |  |  | 298 | 10.84074 | 6.25915
ACB-2 |  | 2986 | 3.18 | 2.25 | 0.93 |  |  |  | 298 | 13.064 | 7.13166
ACB-2 |  | 2986 | 3.18 | 2.25 | 0.93 |  |  |  | 298 | 14.98244 | 7.810886
ACB-2 |  | 2986 | 3.18 | 2.25 | 0.93 |  |  |  | 298 | 17.94791 | 8.717827