## Sheet1
GAC | GAS | BET | Vt | Vmeso | Vmic | %C | %O | %N | Temp(K) | Pessure | Adsorp(mmol/g)
ACD12-150250 | CO2 | 1221 | 0.515 | 0.085 | 0.43 |  |  |  | 273 | 0.05011676 | 0.9807173
|  | 1221 | 0.515 | 0.085 | 0.43 |  |  |  | 273 | 0.1080738 | 1.744786
|  | 1221 | 0.515 | 0.085 | 0.43 |  |  |  | 273 | 0.197077 | 2.565257
|  | 1221 | 0.515 | 0.085 | 0.43 |  |  |  | 273 | 0.3093805 | 3.387309
|  | 1221 | 0.515 | 0.085 | 0.43 |  |  |  | 273 | 0.4489413 | 4.021178
|  | 1221 | 0.515 | 0.085 | 0.43 |  |  |  | 273 | 0.6195482 | 4.711449
|  | 1221 | 0.515 | 0.085 | 0.43 |  |  |  | 273 | 0.8251686 | 5.24121
|  | 1221 | 0.515 | 0.085 | 0.43 |  |  |  | 273 | 1.019191 | 5.634446
|  | 1221 | 0.515 | 0.085 | 0.43 |  |  |  | 273 | 1.186051 | 5.971543
|  | 1221 | 0.515 | 0.085 | 0.43 |  |  |  | 273 | 1.306363 | 6.169742
ACD18-053 |  | 1401 | 0.6 | 0.111 | 0.489 |  |  |  | 273 | 0.1116843 | 2.450871
|  | 1401 | 0.6 | 0.111 | 0.489 |  |  |  | 273 | 0.1812075 | 3.432906
|  | 1401 | 0.6 | 0.111 | 0.489 |  |  |  | 273 | 0.2624859 | 4.144262
|  | 1401 | 0.6 | 0.111 | 0.489 |  |  |  | 273 | 0.3748104 | 4.91202
|  | 1401 | 0.6 | 0.111 | 0.489 |  |  |  | 273 | 0.4832725 | 5.625221
|  | 1401 | 0.6 | 0.111 | 0.489 |  |  |  | 273 | 0.5995329 | 6.257509
|  | 1401 | 0.6 | 0.111 | 0.489 |  |  |  | 273 | 0.7429561 | 6.945935
|  | 1401 | 0.6 | 0.111 | 0.489 |  |  |  | 273 | 0.8903571 | 7.390302
|  | 1401 | 0.6 | 0.111 | 0.489 |  |  |  | 273 | 1.045525 | 7.835196
|  | 1401 | 0.6 | 0.111 | 0.489 |  |  |  | 273 | 1.18517 | 8.251889
|  | 1401 | 0.6 | 0.111 | 0.489 |  |  |  | 273 | 1.317048 | 8.668054
ACD18-150250 |  | 1302 | 0.534 | 0.097 | 0.437 |  |  |  | 273 | 0.03833014 | 1.332837
|  | 1302 | 0.534 | 0.097 | 0.437 |  |  |  | 273 | 0.06527249 | 1.959062
|  | 1302 | 0.534 | 0.097 | 0.437 |  |  |  | 273 | 0.1542337 | 2.888121
|  | 1302 | 0.534 | 0.097 | 0.437 |  |  |  | 273 | 0.2238934 | 3.517246
|  | 1302 | 0.534 | 0.097 | 0.437 |  |  |  | 273 | 0.3284511 | 4.284477
|  | 1302 | 0.534 | 0.097 | 0.437 |  |  |  | 273 | 0.4369657 | 4.861943
|  | 1302 | 0.534 | 0.097 | 0.437 |  |  |  | 273 | 0.5687492 | 5.522432
|  | 1302 | 0.534 | 0.097 | 0.437 |  |  |  | 273 | 0.7161082 | 6.075387
|  | 1302 | 0.534 | 0.097 | 0.437 |  |  |  | 273 | 0.8829262 | 6.521071
|  | 1302 | 0.534 | 0.097 | 0.437 |  |  |  | 273 | 1.034211 | 6.965702
|  | 1302 | 0.534 | 0.097 | 0.437 |  |  |  | 273 | 1.185547 | 7.274598
|  | 1302 | 0.534 | 0.097 | 0.437 |  |  |  | 273 | 1.313615 | 7.500471
ACD18-350550 |  | 1055 | 0.436 | 0.072 | 0.364 |  |  |  | 273 | 0.06545092 | 1.497564
|  | 1055 | 0.436 | 0.072 | 0.364 |  |  |  | 273 | 0.08475243 | 1.797498
|  | 1055 | 0.436 | 0.072 | 0.364 |  |  |  | 273 | 0.138868 | 2.452716
|  | 1055 | 0.436 | 0.072 | 0.364 |  |  |  | 273 | 0.1775026 | 2.971144
|  | 1055 | 0.436 | 0.072 | 0.364 |  |  |  | 273 | 0.2355855 | 3.409449
|  | 1055 | 0.436 | 0.072 | 0.364 |  |  |  | 273 | 0.3092126 | 3.821661
|  | 1055 | 0.436 | 0.072 | 0.364 |  |  |  | 273 | 0.3789247 | 4.315051
|  | 1055 | 0.436 | 0.072 | 0.364 |  |  |  | 273 | 0.4642334 | 4.646613
|  | 1055 | 0.436 | 0.072 | 0.364 |  |  |  | 273 | 0.5534255 | 4.978438
|  | 1055 | 0.436 | 0.072 | 0.364 |  |  |  | 273 | 0.6426176 | 5.310264
|  | 1055 | 0.436 | 0.072 | 0.364 |  |  |  | 273 | 0.7512057 | 5.697701
|  | 1055 | 0.436 | 0.072 | 0.364 |  |  |  | 273 | 0.8830941 | 6.08672
|  | 1055 | 0.436 | 0.072 | 0.364 |  |  |  | 273 | 0.9839679 | 6.337895
|  | 1055 | 0.436 | 0.072 | 0.364 |  |  |  | 273 | 1.131453 | 6.565086
|  | 1055 | 0.436 | 0.072 | 0.364 |  |  |  | 273 | 1.236273 | 6.653644
|  | 1055 | 0.436 | 0.072 | 0.364 |  |  |  | 273 | 1.325486 | 6.931175
ACD24-150250 |  | 1269 | 0.542 | 0.107 | 0.435 |  |  |  | 273 | 0.1081997 | 1.419022
|  | 1269 | 0.542 | 0.107 | 0.435 |  |  |  | 273 | 0.1777545 | 2.319616
|  | 1269 | 0.542 | 0.107 | 0.435 |  |  |  | 273 | 0.2707145 | 2.950322
|  | 1269 | 0.542 | 0.107 | 0.435 |  |  |  | 273 | 0.3442891 | 3.498269
|  | 1269 | 0.542 | 0.107 | 0.435 |  |  |  | 273 | 0.5108971 | 4.486894
|  | 1269 | 0.542 | 0.107 | 0.435 |  |  |  | 273 | 0.6660019 | 5.094669
|  | 1269 | 0.542 | 0.107 | 0.435 |  |  |  | 273 | 0.8055732 | 5.701391
|  | 1269 | 0.542 | 0.107 | 0.435 |  |  |  | 273 | 0.9684553 | 6.282547
|  | 1269 | 0.542 | 0.107 | 0.435 |  |  |  | 273 | 1.143019 | 6.783053
|  | 1269 | 0.542 | 0.107 | 0.435 |  |  |  | 273 | 1.309848 | 7.201591
ACD18-053 | CO2 | 1401 | 0.6 | 0.111 | 0.489 |  |  |  | 283 | 0.03528873 | 0.7614551
|  | 1401 | 0.6 | 0.111 | 0.489 |  |  |  | 283 | 0.07591034 | 1.175087
|  | 1401 | 0.6 | 0.111 | 0.489 |  |  |  | 283 | 0.1368914 | 1.719449
|  | 1401 | 0.6 | 0.111 | 0.489 |  |  |  | 283 | 0.2080521 | 2.329176
|  | 1401 | 0.6 | 0.111 | 0.489 |  |  |  | 283 | 0.325209 | 2.93957
|  | 1401 | 0.6 | 0.111 | 0.489 |  |  |  | 283 | 0.4704469 | 3.593849
|  | 1401 | 0.6 | 0.111 | 0.489 |  |  |  | 283 | 0.597853 | 4.160913
|  | 1401 | 0.6 | 0.111 | 0.489 |  |  |  | 283 | 0.7202039 | 4.640947
|  | 1401 | 0.6 | 0.111 | 0.489 |  |  |  | 283 | 0.8859956 | 5.12161
|  | 1401 | 0.6 | 0.111 | 0.489 |  |  |  | 283 | 1.044149 | 5.558685
|  | 1401 | 0.6 | 0.111 | 0.489 |  |  |  | 283 | 1.184526 | 5.821589
|  | 1401 | 0.6 | 0.111 | 0.489 |  |  |  | 283 | 1.317224 | 6.106121
|  | 1401 | 0.6 | 0.111 | 0.489 |  |  |  | 303 | 0.03551093 | 0.4136322
|  | 1401 | 0.6 | 0.111 | 0.489 |  |  |  | 303 | 0.07614643 | 0.8055255
|  | 1401 | 0.6 | 0.111 | 0.489 |  |  |  | 303 | 0.1397522 | 1.24123
|  | 1401 | 0.6 | 0.111 | 0.489 |  |  |  | 303 | 0.2186901 | 1.677157
|  | 1401 | 0.6 | 0.111 | 0.489 |  |  |  | 303 | 0.3205983 | 2.156894
|  | 1401 | 0.6 | 0.111 | 0.489 |  |  |  | 303 | 0.427631 | 2.614967
|  | 1401 | 0.6 | 0.111 | 0.489 |  |  |  | 303 | 0.5346916 | 3.029562
|  | 1401 | 0.6 | 0.111 | 0.489 |  |  |  | 303 | 0.6469878 | 3.248581
|  | 1401 | 0.6 | 0.111 | 0.489 |  |  |  | 303 | 0.7745049 | 3.641734
|  | 1401 | 0.6 | 0.111 | 0.489 |  |  |  | 303 | 0.9020776 | 3.94793
|  | 1401 | 0.6 | 0.111 | 0.489 |  |  |  | 303 | 1.042455 | 4.210834
|  | 1401 | 0.6 | 0.111 | 0.489 |  |  |  | 303 | 1.187887 | 4.560768
|  | 1401 | 0.6 | 0.111 | 0.489 |  |  |  | 303 | 1.325737 | 4.780157
ACD18-053 | Methane | 1401 | 0.6 | 0.111 | 0.489 |  |  |  | 303 | 0.05067887 | 0.09757124
|  | 1401 | 0.6 | 0.111 | 0.489 |  |  |  | 303 | 0.1114277 | 0.2924942
|  | 1401 | 0.6 | 0.111 | 0.489 |  |  |  | 303 | 0.2127717 | 0.5038528
|  | 1401 | 0.6 | 0.111 | 0.489 |  |  |  | 303 | 0.3344202 | 0.7153212
|  | 1401 | 0.6 | 0.111 | 0.489 |  |  |  | 303 | 0.4408609 | 0.902383
|  | 1401 | 0.6 | 0.111 | 0.489 |  |  |  | 303 | 0.6005597 | 1.138381
|  | 1401 | 0.6 | 0.111 | 0.489 |  |  |  | 303 | 0.7729832 | 1.333908
|  | 1401 | 0.6 | 0.111 | 0.489 |  |  |  | 303 | 0.927647 | 1.521231
|  | 1401 | 0.6 | 0.111 | 0.489 |  |  |  | 303 | 1.072186 | 1.676066
|  | 1401 | 0.6 | 0.111 | 0.489 |  |  |  | 303 | 1.206614 | 1.782198
|  | 1401 | 0.6 | 0.111 | 0.489 |  |  |  | 303 | 1.330897 | 1.880167
| CO2 | 1401 | 0.6 | 0.111 | 0.489 |  |  |  | 298 | 0.4780876 | 1.597226
|  | 1401 | 0.6 | 0.111 | 0.489 |  |  |  | 298 | 0.7968127 | 2.802525
|  | 1401 | 0.6 | 0.111 | 0.489 |  |  |  | 298 | 0.7968127 | 3.435055
|  | 1401 | 0.6 | 0.111 | 0.489 |  |  |  | 298 | 2.868526 | 5.757452
|  | 1401 | 0.6 | 0.111 | 0.489 |  |  |  | 298 | 6.85259 | 7.299597
|  | 1401 | 0.6 | 0.111 | 0.489 |  |  |  | 298 | 9.880478 | 7.846326
|  | 1401 | 0.6 | 0.111 | 0.489 |  |  |  | 298 | 14.9004 | 8.305693
|  | 1401 | 0.6 | 0.111 | 0.489 |  |  |  | 298 | 20 | 8.644698
|  | 1401 | 0.6 | 0.111 | 0.489 |  |  |  | 298 | 25.01992 | 8.74262
|  | 1401 | 0.6 | 0.111 | 0.489 |  |  |  | 298 | 29.8008 | 8.77994
|  | 1401 | 0.6 | 0.111 | 0.489 |  |  |  | 298 | 35.05976 | 8.998704
| Methane | 1401 | 0.6 | 0.111 | 0.489 |  |  |  | 298 | 0.6374502 | 0.9649354
|  | 1401 | 0.6 | 0.111 | 0.489 |  |  |  | 298 | 2.868526 | 1.630946
|  | 1401 | 0.6 | 0.111 | 0.489 |  |  |  | 298 | 6.932271 | 2.661163
|  | 1401 | 0.6 | 0.111 | 0.489 |  |  |  | 298 | 10.03984 | 2.936927
|  | 1401 | 0.6 | 0.111 | 0.489 |  |  |  | 298 | 14.98008 | 3.396174
|  | 1401 | 0.6 | 0.111 | 0.489 |  |  |  | 298 | 20.15936 | 4.036505
|  | 1401 | 0.6 | 0.111 | 0.489 |  |  |  | 298 | 25.0996 | 4.676475
|  | 1401 | 0.6 | 0.111 | 0.489 |  |  |  | 298 | 29.72112 | 5.165363
|  | 1401 | 0.6 | 0.111 | 0.489 |  |  |  | 298 | 35.2988 | 5.414727
|  | 1401 | 0.6 | 0.111 | 0.489 |  |  |  | 273 | 0.04067797 | 0.1457261
|  | 1401 | 0.6 | 0.111 | 0.489 |  |  |  | 273 | 0.1016949 | 0.3805314
|  | 1401 | 0.6 | 0.111 | 0.489 |  |  |  | 273 | 0.2084746 | 0.6799542
|  | 1401 | 0.6 | 0.111 | 0.489 |  |  |  | 273 | 0.3127119 | 1.003715
|  | 1401 | 0.6 | 0.111 | 0.489 |  |  |  | 273 | 0.4525424 | 1.327284
|  | 1401 | 0.6 | 0.111 | 0.489 |  |  |  | 273 | 0.6330508 | 1.747929
|  | 1401 | 0.6 | 0.111 | 0.489 |  |  |  | 273 | 0.8033898 | 2.071333
|  | 1401 | 0.6 | 0.111 | 0.489 |  |  |  | 273 | 0.9813559 | 2.370371
|  | 1401 | 0.6 | 0.111 | 0.489 |  |  |  | 273 | 1.144068 | 2.612735
|  | 1401 | 0.6 | 0.111 | 0.489 |  |  |  | 273 | 1.327119 | 2.84688