## Sheet1
GAC | GAS | BET | Vt | Vmeso | Vmic | %C | %O | %N | Temp(K) | Pessure | Adsorp(mmol/g)
AC-4 | Methane | 957 | 0.72 | 0.24 | 0.48 | 74.9 | 10.7 |  | 300 | 3.748138 | 3.080214
|  | 957 | 0.72 | 0.24 | 0.48 | 74.9 | 10.7 |  | 300 | 6.697888 | 3.754011
|  | 957 | 0.72 | 0.24 | 0.48 | 74.9 | 10.7 |  | 300 | 9.652996 | 4.363636
|  | 957 | 0.72 | 0.24 | 0.48 | 74.9 | 10.7 |  | 300 | 15.10508 | 5.069519
|  | 957 | 0.72 | 0.24 | 0.48 | 74.9 | 10.7 |  | 300 | 18.55851 | 5.71123
|  | 957 | 0.72 | 0.24 | 0.48 | 74.9 | 10.7 |  | 300 | 27.52296 | 6.352941
|  | 957 | 0.72 | 0.24 | 0.48 | 74.9 | 10.7 |  | 300 | 35.50148 | 6.802139
|  | 957 | 0.72 | 0.24 | 0.48 | 74.9 | 10.7 |  | 300 | 47.48267 | 7.315508
|  | 957 | 0.72 | 0.24 | 0.48 | 74.9 | 10.7 |  | 300 | 57.47056 | 7.700535
|  | 957 | 0.72 | 0.24 | 0.48 | 74.9 | 10.7 |  | 300 | 83.47711 | 8.245989
|  | 957 | 0.72 | 0.24 | 0.48 | 74.9 | 10.7 |  | 300 | 135.0241 | 8.919786
|  | 957 | 0.72 | 0.24 | 0.48 | 74.9 | 10.7 |  | 300 | 179.5838 | 9.272727
|  | 957 | 0.72 | 0.24 | 0.48 | 74.9 | 10.7 |  | 300 | 244.1702 | 9.786096
|  | 957 | 0.72 | 0.24 | 0.48 | 74.9 | 10.7 |  | 320 | 5.781617 | 2.727273
|  | 957 | 0.72 | 0.24 | 0.48 | 74.9 | 10.7 |  | 320 | 9.216294 | 3.593583
|  | 957 | 0.72 | 0.24 | 0.48 | 74.9 | 10.7 |  | 320 | 15.67574 | 4.235294
|  | 957 | 0.72 | 0.24 | 0.48 | 74.9 | 10.7 |  | 320 | 21.6315 | 4.909091
|  | 957 | 0.72 | 0.24 | 0.48 | 74.9 | 10.7 |  | 320 | 27.09162 | 5.518717
|  | 957 | 0.72 | 0.24 | 0.48 | 74.9 | 10.7 |  | 320 | 34.5745 | 5.903743
|  | 957 | 0.72 | 0.24 | 0.48 | 74.9 | 10.7 |  | 320 | 43.05402 | 6.352941
|  | 957 | 0.72 | 0.24 | 0.48 | 74.9 | 10.7 |  | 320 | 52.05063 | 6.609626
|  | 957 | 0.72 | 0.24 | 0.48 | 74.9 | 10.7 |  | 320 | 66.53146 | 7.187166
|  | 957 | 0.72 | 0.24 | 0.48 | 74.9 | 10.7 |  | 320 | 94.53399 | 7.828877
|  | 957 | 0.72 | 0.24 | 0.48 | 74.9 | 10.7 |  | 320 | 137.5746 | 8.374332
|  | 957 | 0.72 | 0.24 | 0.48 | 74.9 | 10.7 |  | 320 | 180.6206 | 8.855615
|  | 957 | 0.72 | 0.24 | 0.48 | 74.9 | 10.7 |  | 320 | 222.1823 | 9.112299
|  | 957 | 0.72 | 0.24 | 0.48 | 74.9 | 10.7 |  | 320 | 241.6973 | 9.40107
|  | 957 | 0.72 | 0.24 | 0.48 | 74.9 | 10.7 |  | 340 | 5.821804 | 2.245989
|  | 957 | 0.72 | 0.24 | 0.48 | 74.9 | 10.7 |  | 340 | 10.25848 | 3.112299
|  | 957 | 0.72 | 0.24 | 0.48 | 74.9 | 10.7 |  | 340 | 16.21425 | 3.786096
|  | 957 | 0.72 | 0.24 | 0.48 | 74.9 | 10.7 |  | 340 | 21.67169 | 4.427807
|  | 957 | 0.72 | 0.24 | 0.48 | 74.9 | 10.7 |  | 340 | 30.6415 | 5.005348
|  | 957 | 0.72 | 0.24 | 0.48 | 74.9 | 10.7 |  | 340 | 38.11902 | 5.454545
|  | 957 | 0.72 | 0.24 | 0.48 | 74.9 | 10.7 |  | 340 | 48.59452 | 6
|  | 957 | 0.72 | 0.24 | 0.48 | 74.9 | 10.7 |  | 340 | 58.08408 | 6.352941
|  | 957 | 0.72 | 0.24 | 0.48 | 74.9 | 10.7 |  | 340 | 83.0806 | 6.994652
|  | 957 | 0.72 | 0.24 | 0.48 | 74.9 | 10.7 |  | 340 | 135.6215 | 7.764706
|  | 957 | 0.72 | 0.24 | 0.48 | 74.9 | 10.7 |  | 340 | 179.6749 | 8.181818
|  | 957 | 0.72 | 0.24 | 0.48 | 74.9 | 10.7 |  | 340 | 201.6948 | 8.470588
|  | 957 | 0.72 | 0.24 | 0.48 | 74.9 | 10.7 |  | 340 | 243.7522 | 8.791444
|  | 957 | 0.72 | 0.24 | 0.48 | 74.9 | 10.7 |  | 360 | 3.919604 | 1.026738
|  | 957 | 0.72 | 0.24 | 0.48 | 74.9 | 10.7 |  | 360 | 7.343564 | 2.02139
|  | 957 | 0.72 | 0.24 | 0.48 | 74.9 | 10.7 |  | 360 | 12.78761 | 2.823529
|  | 957 | 0.72 | 0.24 | 0.48 | 74.9 | 10.7 |  | 360 | 17.73869 | 3.529412
|  | 957 | 0.72 | 0.24 | 0.48 | 74.9 | 10.7 |  | 360 | 25.70649 | 4.106952
|  | 957 | 0.72 | 0.24 | 0.48 | 74.9 | 10.7 |  | 360 | 43.66487 | 5.037433
|  | 957 | 0.72 | 0.24 | 0.48 | 74.9 | 10.7 |  | 360 | 64.6373 | 5.871658
|  | 957 | 0.72 | 0.24 | 0.48 | 74.9 | 10.7 |  | 360 | 87.1422 | 6.352941
|  | 957 | 0.72 | 0.24 | 0.48 | 74.9 | 10.7 |  | 360 | 136.1734 | 7.15508
|  | 957 | 0.72 | 0.24 | 0.48 | 74.9 | 10.7 |  | 360 | 178.7023 | 7.828877
|  | 957 | 0.72 | 0.24 | 0.48 | 74.9 | 10.7 |  | 360 | 224.7624 | 8.213904
|  | 957 | 0.72 | 0.24 | 0.48 | 74.9 | 10.7 |  | 360 | 246.292 | 8.374332
AC-6 |  | 1334 | 0.7 | 0.1 | 0.6 | 60.8 | 23.7 |  | 300 | 8.239715 | 4.566845
|  | 1334 | 0.7 | 0.1 | 0.6 | 60.8 | 23.7 |  | 300 | 12.70053 | 5.614973
|  | 1334 | 0.7 | 0.1 | 0.6 | 60.8 | 23.7 |  | 300 | 19.67343 | 6.775401
|  | 1334 | 0.7 | 0.1 | 0.6 | 60.8 | 23.7 |  | 300 | 27.18809 | 7.411765
|  | 1334 | 0.7 | 0.1 | 0.6 | 60.8 | 23.7 |  | 300 | 37.71886 | 8.160428
|  | 1334 | 0.7 | 0.1 | 0.6 | 60.8 | 23.7 |  | 300 | 46.7591 | 8.609626
|  | 1334 | 0.7 | 0.1 | 0.6 | 60.8 | 23.7 |  | 300 | 58.80736 | 9.283422
|  | 1334 | 0.7 | 0.1 | 0.6 | 60.8 | 23.7 |  | 300 | 68.86105 | 9.657754
|  | 1334 | 0.7 | 0.1 | 0.6 | 60.8 | 23.7 |  | 300 | 96.02758 | 10.36898
|  | 1334 | 0.7 | 0.1 | 0.6 | 60.8 | 23.7 |  | 300 | 135.8057 | 10.93048
|  | 1334 | 0.7 | 0.1 | 0.6 | 60.8 | 23.7 |  | 300 | 180.6322 | 11.37968
|  | 1334 | 0.7 | 0.1 | 0.6 | 60.8 | 23.7 |  | 300 | 224.4507 | 11.82888
|  | 1334 | 0.7 | 0.1 | 0.6 | 60.8 | 23.7 |  | 300 | 246.1079 | 12.05348
|  | 1334 | 0.7 | 0.1 | 0.6 | 60.8 | 23.7 |  | 320 | 4.350311 | 2.582888
|  | 1334 | 0.7 | 0.1 | 0.6 | 60.8 | 23.7 |  | 320 | 10.29358 | 4.042781
|  | 1334 | 0.7 | 0.1 | 0.6 | 60.8 | 23.7 |  | 320 | 13.25578 | 4.903743
|  | 1334 | 0.7 | 0.1 | 0.6 | 60.8 | 23.7 |  | 320 | 20.76236 | 5.652406
|  | 1334 | 0.7 | 0.1 | 0.6 | 60.8 | 23.7 |  | 320 | 27.26087 | 6.40107
|  | 1334 | 0.7 | 0.1 | 0.6 | 60.8 | 23.7 |  | 320 | 38.79701 | 7.187166
|  | 1334 | 0.7 | 0.1 | 0.6 | 60.8 | 23.7 |  | 320 | 55.86402 | 8.160428
|  | 1334 | 0.7 | 0.1 | 0.6 | 60.8 | 23.7 |  | 320 | 82.0144 | 8.983957
|  | 1334 | 0.7 | 0.1 | 0.6 | 60.8 | 23.7 |  | 320 | 114.224 | 9.657754
|  | 1334 | 0.7 | 0.1 | 0.6 | 60.8 | 23.7 |  | 320 | 159.5329 | 10.40642
|  | 1334 | 0.7 | 0.1 | 0.6 | 60.8 | 23.7 |  | 320 | 202.8447 | 10.89305
|  | 1334 | 0.7 | 0.1 | 0.6 | 60.8 | 23.7 |  | 320 | 244.6443 | 11.37968
|  | 1334 | 0.7 | 0.1 | 0.6 | 60.8 | 23.7 |  | 340 | 3.886709 | 2.02139
|  | 1334 | 0.7 | 0.1 | 0.6 | 60.8 | 23.7 |  | 340 | 6.835432 | 3.069519
|  | 1334 | 0.7 | 0.1 | 0.6 | 60.8 | 23.7 |  | 340 | 12.82722 | 3.855615
|  | 1334 | 0.7 | 0.1 | 0.6 | 60.8 | 23.7 |  | 340 | 19.81898 | 4.754011
|  | 1334 | 0.7 | 0.1 | 0.6 | 60.8 | 23.7 |  | 340 | 26.81344 | 5.614973
|  | 1334 | 0.7 | 0.1 | 0.6 | 60.8 | 23.7 |  | 340 | 45.88041 | 6.812834
|  | 1334 | 0.7 | 0.1 | 0.6 | 60.8 | 23.7 |  | 340 | 67.48102 | 7.823529
|  | 1334 | 0.7 | 0.1 | 0.6 | 60.8 | 23.7 |  | 340 | 95.65023 | 8.609626
|  | 1334 | 0.7 | 0.1 | 0.6 | 60.8 | 23.7 |  | 340 | 135.9108 | 9.470588
|  | 1334 | 0.7 | 0.1 | 0.6 | 60.8 | 23.7 |  | 340 | 178.7131 | 10.03209
|  | 1334 | 0.7 | 0.1 | 0.6 | 60.8 | 23.7 |  | 340 | 223.5343 | 10.55615
|  | 1334 | 0.7 | 0.1 | 0.6 | 60.8 | 23.7 |  | 340 | 246.2049 | 10.70588
|  | 1334 | 0.7 | 0.1 | 0.6 | 60.8 | 23.7 |  | 360 | 2.975677 | 0.6737968
|  | 1334 | 0.7 | 0.1 | 0.6 | 60.8 | 23.7 |  | 360 | 4.414999 | 1.684492
|  | 1334 | 0.7 | 0.1 | 0.6 | 60.8 | 23.7 |  | 360 | 9.905447 | 2.433155
|  | 1334 | 0.7 | 0.1 | 0.6 | 60.8 | 23.7 |  | 360 | 13.8811 | 3.219251
|  | 1334 | 0.7 | 0.1 | 0.6 | 60.8 | 23.7 |  | 360 | 19.8648 | 4.117647
|  | 1334 | 0.7 | 0.1 | 0.6 | 60.8 | 23.7 |  | 360 | 26.36062 | 4.903743
|  | 1334 | 0.7 | 0.1 | 0.6 | 60.8 | 23.7 |  | 360 | 45.43029 | 6.064171
|  | 1334 | 0.7 | 0.1 | 0.6 | 60.8 | 23.7 |  | 360 | 69.54297 | 7.187166
|  | 1334 | 0.7 | 0.1 | 0.6 | 60.8 | 23.7 |  | 360 | 97.20545 | 8.010695
|  | 1334 | 0.7 | 0.1 | 0.6 | 60.8 | 23.7 |  | 360 | 136.9593 | 8.909091
|  | 1334 | 0.7 | 0.1 | 0.6 | 60.8 | 23.7 |  | 360 | 178.2522 | 9.433155
|  | 1334 | 0.7 | 0.1 | 0.6 | 60.8 | 23.7 |  | 360 | 224.0868 | 9.882353
|  | 1334 | 0.7 | 0.1 | 0.6 | 60.8 | 23.7 |  | 360 | 248.2561 | 10.21925