## Sheet1
GAC | GAS | BET | Vt | Vmeso | Vmic | %C | %O | %N | Temp(K) | Pessure | Adsorp(mmol/g)
AMC-700 |  | 536.5 | 0.32 | 0.034 | 0.286 |  |  |  | 273 | 0.0167487 | 0.1039604
|  | 536.5 | 0.32 | 0.034 | 0.286 |  |  |  | 273 | 0.07124066 | 0.3861386
|  | 536.5 | 0.32 | 0.034 | 0.286 |  |  |  | 273 | 0.130088 | 0.5346535
|  | 536.5 | 0.32 | 0.034 | 0.286 |  |  |  | 273 | 0.2078435 | 0.7376238
|  | 536.5 | 0.32 | 0.034 | 0.286 |  |  |  | 273 | 0.2898448 | 0.9108911
|  | 536.5 | 0.32 | 0.034 | 0.286 |  |  |  | 273 | 0.3550558 | 1.019802
|  | 536.5 | 0.32 | 0.034 | 0.286 |  |  |  | 273 | 0.4518394 | 1.163366
|  | 536.5 | 0.32 | 0.034 | 0.286 |  |  |  | 273 | 0.5654812 | 1.306931
|  | 536.5 | 0.32 | 0.034 | 0.286 |  |  |  | 273 | 0.6833689 | 1.420792
|  | 536.5 | 0.32 | 0.034 | 0.286 |  |  |  | 273 | 0.7865265 | 1.514851
|  | 536.5 | 0.32 | 0.034 | 0.286 |  |  |  | 273 | 0.8896841 | 1.608911
|  | 536.5 | 0.32 | 0.034 | 0.286 |  |  |  | 273 | 0.9907657 | 1.673267
|  | 536.5 | 0.32 | 0.034 | 0.286 |  |  |  | 273 | 1.074994 | 1.732673
AMC-800 |  | 815.2 | 0.498 | 0.061 | 0.437 |  |  |  | 273 | 0.02309662 | 0.07920792
|  | 815.2 | 0.498 | 0.061 | 0.437 |  |  |  | 273 | 0.06501792 | 0.2920792
|  | 815.2 | 0.498 | 0.061 | 0.437 |  |  |  | 273 | 0.1091039 | 0.450495
|  | 815.2 | 0.498 | 0.061 | 0.437 |  |  |  | 273 | 0.178472 | 0.6138614
|  | 815.2 | 0.498 | 0.061 | 0.437 |  |  |  | 273 | 0.2646827 | 0.7920792
|  | 815.2 | 0.498 | 0.061 | 0.437 |  |  |  | 273 | 0.3593225 | 0.970297
|  | 815.2 | 0.498 | 0.061 | 0.437 |  |  |  | 273 | 0.4581873 | 1.138614
|  | 815.2 | 0.498 | 0.061 | 0.437 |  |  |  | 273 | 0.5591959 | 1.272277
|  | 815.2 | 0.498 | 0.061 | 0.437 |  |  |  | 273 | 0.6433775 | 1.376238
|  | 815.2 | 0.498 | 0.061 | 0.437 |  |  |  | 273 | 0.7422841 | 1.50495
|  | 815.2 | 0.498 | 0.061 | 0.437 |  |  |  | 273 | 0.8433239 | 1.608911
|  | 815.2 | 0.498 | 0.061 | 0.437 |  |  |  | 273 | 0.9254192 | 1.693069
|  | 815.2 | 0.498 | 0.061 | 0.437 |  |  |  | 273 | 1.06017 | 1.80198
AMC-900 |  | 1040.3 | 0.635 | 0.061 | 0.574 |  |  |  | 273 | 0.01045294 | 0.07920792
|  | 1040.3 | 0.635 | 0.061 | 0.574 |  |  |  | 273 | 0.07549695 | 0.3465347
|  | 1040.3 | 0.635 | 0.061 | 0.574 |  |  |  | 273 | 0.1132819 | 0.4851485
|  | 1040.3 | 0.635 | 0.061 | 0.574 |  |  |  | 273 | 0.1594856 | 0.6336634
|  | 1040.3 | 0.635 | 0.061 | 0.574 |  |  |  | 273 | 0.2414765 | 0.8168317
|  | 1040.3 | 0.635 | 0.061 | 0.574 |  |  |  | 273 | 0.2940125 | 0.9554455
|  | 1040.3 | 0.635 | 0.061 | 0.574 |  |  |  | 273 | 0.3486609 | 1.089109
|  | 1040.3 | 0.635 | 0.061 | 0.574 |  |  |  | 273 | 0.4412143 | 1.247525
|  | 1040.3 | 0.635 | 0.061 | 0.574 |  |  |  | 273 | 0.5674633 | 1.425743
|  | 1040.3 | 0.635 | 0.061 | 0.574 |  |  |  | 273 | 0.6600167 | 1.584158
|  | 1040.3 | 0.635 | 0.061 | 0.574 |  |  |  | 273 | 0.7610514 | 1.693069
|  | 1040.3 | 0.635 | 0.061 | 0.574 |  |  |  | 273 | 0.8620652 | 1.821782
|  | 1040.3 | 0.635 | 0.061 | 0.574 |  |  |  | 273 | 1.038899 | 1.990099