## Sheet1
GAC | GAS | BET | Vt | Vmeso | Vmic | %C | %O | %N | Temp(K) | Pessure | Adsorp(mmol/g)
KOH:FPV_850=4 | Methane | 2406 | 1.53 | 1.04 | 0.49 |  |  |  | 298 | 0.8768248 | 1.067416
|  | 2406 | 1.53 | 1.04 | 0.49 |  |  |  | 298 | 1.67474 | 1.938202
|  | 2406 | 1.53 | 1.04 | 0.49 |  |  |  | 298 | 3.116368 | 2.837079
|  | 2406 | 1.53 | 1.04 | 0.49 |  |  |  | 298 | 6.163323 | 4.297753
|  | 2406 | 1.53 | 1.04 | 0.49 |  |  |  | 298 | 10.25623 | 5.814607
|  | 2406 | 1.53 | 1.04 | 0.49 |  |  |  | 298 | 14.91574 | 6.938202
|  | 2406 | 1.53 | 1.04 | 0.49 |  |  |  | 298 | 19.57684 | 7.865169
|  | 2406 | 1.53 | 1.04 | 0.49 |  |  |  | 298 | 24.72225 | 8.623596
|  | 2406 | 1.53 | 1.04 | 0.49 |  |  |  | 298 | 29.38629 | 9.185393
|  | 2406 | 1.53 | 1.04 | 0.49 |  |  |  | 298 | 34.53419 | 9.634831
|  | 2406 | 1.53 | 1.04 | 0.49 |  |  |  | 298 | 39.52178 | 10
|  | 2406 | 1.53 | 1.04 | 0.49 |  |  |  | 298 | 44.5096 | 10.33708
|  | 2406 | 1.53 | 1.04 | 0.49 |  |  |  | 313 | 0.318126 | 0.4775281
|  | 2406 | 1.53 | 1.04 | 0.49 |  |  |  | 313 | 2.480569 | 1.825843
|  | 2406 | 1.53 | 1.04 | 0.49 |  |  |  | 313 | 5.847684 | 3.511236
|  | 2406 | 1.53 | 1.04 | 0.49 |  |  |  | 313 | 10.26369 | 4.88764
|  | 2406 | 1.53 | 1.04 | 0.49 |  |  |  | 313 | 14.76199 | 6.039326
|  | 2406 | 1.53 | 1.04 | 0.49 |  |  |  | 313 | 19.58476 | 6.882022
|  | 2406 | 1.53 | 1.04 | 0.49 |  |  |  | 313 | 24.56986 | 7.55618
|  | 2406 | 1.53 | 1.04 | 0.49 |  |  |  | 313 | 29.71685 | 8.117978
|  | 2406 | 1.53 | 1.04 | 0.49 |  |  |  | 313 | 34.54301 | 8.539326
|  | 2406 | 1.53 | 1.04 | 0.49 |  |  |  | 313 | 39.69113 | 8.960674
|  | 2406 | 1.53 | 1.04 | 0.49 |  |  |  | 313 | 44.83971 | 9.325843
|  | 2406 | 1.53 | 1.04 | 0.49 |  |  |  | 333 | 2.564679 | 1.376404
|  | 2406 | 1.53 | 1.04 | 0.49 |  |  |  | 333 | 6.095945 | 2.668539
|  | 2406 | 1.53 | 1.04 | 0.49 |  |  |  | 333 | 10.353 | 3.792135
|  | 2406 | 1.53 | 1.04 | 0.49 |  |  |  | 333 | 15.01387 | 4.747191
|  | 2406 | 1.53 | 1.04 | 0.49 |  |  |  | 333 | 19.83731 | 5.505618
|  | 2406 | 1.53 | 1.04 | 0.49 |  |  |  | 333 | 24.7417 | 6.207865
|  | 2406 | 1.53 | 1.04 | 0.49 |  |  |  | 333 | 29.56717 | 6.713483
|  | 2406 | 1.53 | 1.04 | 0.49 |  |  |  | 333 | 34.9561 | 7.219101
|  | 2406 | 1.53 | 1.04 | 0.49 |  |  |  | 333 | 39.78293 | 7.55618
|  | 2406 | 1.53 | 1.04 | 0.49 |  |  |  | 333 | 45.17366 | 7.837079
|  | 2406 | 1.53 | 1.04 | 0.49 |  |  |  | 353 | 2.486673 | 1.067416
|  | 2406 | 1.53 | 1.04 | 0.49 |  |  |  | 353 | 6.261904 | 2.050562
|  | 2406 | 1.53 | 1.04 | 0.49 |  |  |  | 353 | 10.51986 | 3.061798
|  | 2406 | 1.53 | 1.04 | 0.49 |  |  |  | 353 | 15.26213 | 3.904494
|  | 2406 | 1.53 | 1.04 | 0.49 |  |  |  | 353 | 20.0867 | 4.522472
|  | 2406 | 1.53 | 1.04 | 0.49 |  |  |  | 353 | 25.23302 | 5.168539
|  | 2406 | 1.53 | 1.04 | 0.49 |  |  |  | 353 | 29.73675 | 5.646067
|  | 2406 | 1.53 | 1.04 | 0.49 |  |  |  | 353 | 35.44855 | 6.039326
|  | 2406 | 1.53 | 1.04 | 0.49 |  |  |  | 353 | 40.35587 | 6.376404
|  | 2406 | 1.53 | 1.04 | 0.49 |  |  |  | 353 | 45.02172 | 6.713483
|  | 2406 | 1.53 | 1.04 | 0.49 |  |  |  | 373 | 2.649241 | 0.8707865
|  | 2406 | 1.53 | 1.04 | 0.49 |  |  |  | 373 | 6.42628 | 1.629213
|  | 2406 | 1.53 | 1.04 | 0.49 |  |  |  | 373 | 10.20332 | 2.38764
|  | 2406 | 1.53 | 1.04 | 0.49 |  |  |  | 373 | 15.429 | 3.174157
|  | 2406 | 1.53 | 1.04 | 0.49 |  |  |  | 373 | 20.09326 | 3.707865
|  | 2406 | 1.53 | 1.04 | 0.49 |  |  |  | 373 | 25.4815 | 4.297753
|  | 2406 | 1.53 | 1.04 | 0.49 |  |  |  | 373 | 30.22784 | 4.634831
|  | 2406 | 1.53 | 1.04 | 0.49 |  |  |  | 373 | 35.21476 | 5.08427
|  | 2406 | 1.53 | 1.04 | 0.49 |  |  |  | 373 | 40.04182 | 5.393258
|  | 2406 | 1.53 | 1.04 | 0.49 |  |  |  | 373 | 45.35183 | 5.702247
|  | 2406 | 1.53 | 1.04 | 0.49 |  |  |  | 393 | 2.650371 | 0.7303371
|  | 2406 | 1.53 | 1.04 | 0.49 |  |  |  | 393 | 6.428541 | 1.348315
|  | 2406 | 1.53 | 1.04 | 0.49 |  |  |  | 393 | 10.60917 | 1.966292
|  | 2406 | 1.53 | 1.04 | 0.49 |  |  |  | 393 | 15.27253 | 2.61236
|  | 2406 | 1.53 | 1.04 | 0.49 |  |  |  | 393 | 20.25899 | 3.117978
|  | 2406 | 1.53 | 1.04 | 0.49 |  |  |  | 393 | 25.16519 | 3.595506
|  | 2406 | 1.53 | 1.04 | 0.49 |  |  |  | 393 | 30.07274 | 3.904494
|  | 2406 | 1.53 | 1.04 | 0.49 |  |  |  | 393 | 35.22086 | 4.325843
|  | 2406 | 1.53 | 1.04 | 0.49 |  |  |  | 393 | 40.37034 | 4.578652
|  | 2406 | 1.53 | 1.04 | 0.49 |  |  |  | 393 | 45.35861 | 4.859551
|  | 2406 | 1.53 | 1.04 | 0.49 |  |  |  | 413 | 2.892979 | 0.5898876
|  | 2406 | 1.53 | 1.04 | 0.49 |  |  |  | 413 | 6.591561 | 1.095506
|  | 2406 | 1.53 | 1.04 | 0.49 |  |  |  | 413 | 10.69215 | 1.657303
|  | 2406 | 1.53 | 1.04 | 0.49 |  |  |  | 413 | 15.43691 | 2.191011
|  | 2406 | 1.53 | 1.04 | 0.49 |  |  |  | 413 | 20.26284 | 2.640449
|  | 2406 | 1.53 | 1.04 | 0.49 |  |  |  | 413 | 25.24998 | 3.061798
|  | 2406 | 1.53 | 1.04 | 0.49 |  |  |  | 413 | 30.23779 | 3.398876
|  | 2406 | 1.53 | 1.04 | 0.49 |  |  |  | 413 | 35.3866 | 3.735955
|  | 2406 | 1.53 | 1.04 | 0.49 |  |  |  | 413 | 40.37509 | 3.988764
|  | 2406 | 1.53 | 1.04 | 0.49 |  |  |  | 413 | 45.44453 | 4.185393
|  | 2406 | 1.53 | 1.04 | 0.49 |  |  |  | 433 | 2.733803 | 0.3651685
|  | 2406 | 1.53 | 1.04 | 0.49 |  |  |  | 433 | 6.432611 | 0.8426966
|  | 2406 | 1.53 | 1.04 | 0.49 |  |  |  | 433 | 10.69464 | 1.348315
|  | 2406 | 1.53 | 1.04 | 0.49 |  |  |  | 433 | 15.52057 | 1.797753
|  | 2406 | 1.53 | 1.04 | 0.49 |  |  |  | 433 | 20.26668 | 2.162921
|  | 2406 | 1.53 | 1.04 | 0.49 |  |  |  | 433 | 25.57602 | 2.55618
|  | 2406 | 1.53 | 1.04 | 0.49 |  |  |  | 433 | 30.64387 | 2.949438
|  | 2406 | 1.53 | 1.04 | 0.49 |  |  |  | 433 | 35.47161 | 3.174157
|  | 2406 | 1.53 | 1.04 | 0.49 |  |  |  | 433 | 40.54082 | 3.398876
|  | 2406 | 1.53 | 1.04 | 0.49 |  |  |  | 433 | 45.36879 | 3.595506
K2CO3:FPV_850=1 |  | 1799 | 1.04 | 0.62 | 0.42 |  |  |  | 298 | 0.8015087 | 0.8253968
|  | 1799 | 1.04 | 0.62 | 0.42 |  |  |  | 298 | 1.23841 | 1.291005
|  | 1799 | 1.04 | 0.62 | 0.42 |  |  |  | 298 | 1.822254 | 1.84127
|  | 1799 | 1.04 | 0.62 | 0.42 |  |  |  | 298 | 2.99505 | 2.666667
|  | 1799 | 1.04 | 0.62 | 0.42 |  |  |  | 298 | 6.388496 | 3.873016
|  | 1799 | 1.04 | 0.62 | 0.42 |  |  |  | 298 | 10.22827 | 5.037037
|  | 1799 | 1.04 | 0.62 | 0.42 |  |  |  | 298 | 14.96621 | 5.820106
|  | 1799 | 1.04 | 0.62 | 0.42 |  |  |  | 298 | 19.55838 | 6.455026
|  | 1799 | 1.04 | 0.62 | 0.42 |  |  |  | 298 | 24.52342 | 7.005291
|  | 1799 | 1.04 | 0.62 | 0.42 |  |  |  | 298 | 29.56664 | 7.343915
|  | 1799 | 1.04 | 0.62 | 0.42 |  |  |  | 298 | 34.5352 | 7.703704
|  | 1799 | 1.04 | 0.62 | 0.42 |  |  |  | 298 | 39.50613 | 7.936508
|  | 1799 | 1.04 | 0.62 | 0.42 |  |  |  | 298 | 44.62636 | 8.126984
|  | 1799 | 1.04 | 0.62 | 0.42 |  |  |  | 313 | 5.883624 | 3.068783
|  | 1799 | 1.04 | 0.62 | 0.42 |  |  |  | 313 | 10.31942 | 4.126984
|  | 1799 | 1.04 | 0.62 | 0.42 |  |  |  | 313 | 15.20509 | 4.952381
|  | 1799 | 1.04 | 0.62 | 0.42 |  |  |  | 313 | 19.64836 | 5.608466
|  | 1799 | 1.04 | 0.62 | 0.42 |  |  |  | 313 | 24.46566 | 6.116402
|  | 1799 | 1.04 | 0.62 | 0.42 |  |  |  | 313 | 29.80512 | 6.497354
|  | 1799 | 1.04 | 0.62 | 0.42 |  |  |  | 313 | 34.92299 | 6.814815
|  | 1799 | 1.04 | 0.62 | 0.42 |  |  |  | 313 | 39.52342 | 7.005291
|  | 1799 | 1.04 | 0.62 | 0.42 |  |  |  | 313 | 44.79255 | 7.174603
|  | 1799 | 1.04 | 0.62 | 0.42 |  |  |  | 333 | 1.099324 | 0.7830688
|  | 1799 | 1.04 | 0.62 | 0.42 |  |  |  | 333 | 2.204542 | 1.248677
|  | 1799 | 1.04 | 0.62 | 0.42 |  |  |  | 333 | 3.828383 | 1.777778
|  | 1799 | 1.04 | 0.62 | 0.42 |  |  |  | 333 | 6.636021 | 2.539683
|  | 1799 | 1.04 | 0.62 | 0.42 |  |  |  | 333 | 10.77715 | 3.470899
|  | 1799 | 1.04 | 0.62 | 0.42 |  |  |  | 333 | 14.92417 | 4.084656
|  | 1799 | 1.04 | 0.62 | 0.42 |  |  |  | 333 | 19.81298 | 4.740741
|  | 1799 | 1.04 | 0.62 | 0.42 |  |  |  | 333 | 25.07779 | 5.142857
|  | 1799 | 1.04 | 0.62 | 0.42 |  |  |  | 333 | 29.74933 | 5.502646
|  | 1799 | 1.04 | 0.62 | 0.42 |  |  |  | 333 | 34.94107 | 5.84127
|  | 1799 | 1.04 | 0.62 | 0.42 |  |  |  | 333 | 40.06129 | 6.031746
|  | 1799 | 1.04 | 0.62 | 0.42 |  |  |  | 333 | 44.81023 | 6.222222
|  | 1799 | 1.04 | 0.62 | 0.42 |  |  |  | 353 | 1.547619 | 0.6349206
|  | 1799 | 1.04 | 0.62 | 0.42 |  |  |  | 353 | 2.728273 | 1.037037
|  | 1799 | 1.04 | 0.62 | 0.42 |  |  |  | 353 | 3.910105 | 1.375661
|  | 1799 | 1.04 | 0.62 | 0.42 |  |  |  | 353 | 6.719315 | 2.05291
|  | 1799 | 1.04 | 0.62 | 0.42 |  |  |  | 353 | 11.3107 | 2.730159
|  | 1799 | 1.04 | 0.62 | 0.42 |  |  |  | 353 | 15.16187 | 3.280423
|  | 1799 | 1.04 | 0.62 | 0.42 |  |  |  | 353 | 20.34889 | 3.873016
|  | 1799 | 1.04 | 0.62 | 0.42 |  |  |  | 353 | 25.0939 | 4.275132
|  | 1799 | 1.04 | 0.62 | 0.42 |  |  |  | 353 | 30.13751 | 4.592593
|  | 1799 | 1.04 | 0.62 | 0.42 |  |  |  | 353 | 35.03379 | 4.846561
|  | 1799 | 1.04 | 0.62 | 0.42 |  |  |  | 353 | 39.93085 | 5.058201
|  | 1799 | 1.04 | 0.62 | 0.42 |  |  |  | 353 | 45.12651 | 5.185185
|  | 1799 | 1.04 | 0.62 | 0.42 |  |  |  | 373 | 2.067028 | 0.6560847
|  | 1799 | 1.04 | 0.62 | 0.42 |  |  |  | 373 | 3.620148 | 0.994709
|  | 1799 | 1.04 | 0.62 | 0.42 |  |  |  | 373 | 6.728744 | 1.544974
|  | 1799 | 1.04 | 0.62 | 0.42 |  |  |  | 373 | 10.72686 | 2.179894
|  | 1799 | 1.04 | 0.62 | 0.42 |  |  |  | 373 | 15.46833 | 2.772487
|  | 1799 | 1.04 | 0.62 | 0.42 |  |  |  | 373 | 20.36068 | 3.238095
|  | 1799 | 1.04 | 0.62 | 0.42 |  |  |  | 373 | 25.2546 | 3.619048
|  | 1799 | 1.04 | 0.62 | 0.42 |  |  |  | 373 | 30.22395 | 3.936508
|  | 1799 | 1.04 | 0.62 | 0.42 |  |  |  | 373 | 35.26913 | 4.169312
|  | 1799 | 1.04 | 0.62 | 0.42 |  |  |  | 373 | 39.79491 | 4.380952
|  | 1799 | 1.04 | 0.62 | 0.42 |  |  |  | 373 | 44.99018 | 4.529101
|  | 1799 | 1.04 | 0.62 | 0.42 |  |  |  | 393 | 2.144429 | 0.4867725
|  | 1799 | 1.04 | 0.62 | 0.42 |  |  |  | 393 | 3.698334 | 0.7830688
|  | 1799 | 1.04 | 0.62 | 0.42 |  |  |  | 393 | 6.807716 | 1.291005
|  | 1799 | 1.04 | 0.62 | 0.42 |  |  |  | 393 | 11.10522 | 1.798942
|  | 1799 | 1.04 | 0.62 | 0.42 |  |  |  | 393 | 15.47776 | 2.26455
|  | 1799 | 1.04 | 0.62 | 0.42 |  |  |  | 393 | 20.29624 | 2.708995
|  | 1799 | 1.04 | 0.62 | 0.42 |  |  |  | 393 | 25.41411 | 3.026455
|  | 1799 | 1.04 | 0.62 | 0.42 |  |  |  | 393 | 30.3096 | 3.322751
|  | 1799 | 1.04 | 0.62 | 0.42 |  |  |  | 393 | 35.35321 | 3.640212
|  | 1799 | 1.04 | 0.62 | 0.42 |  |  |  | 393 | 39.80512 | 3.830688
|  | 1799 | 1.04 | 0.62 | 0.42 |  |  |  | 393 | 45.14734 | 4.063492
|  | 1799 | 1.04 | 0.62 | 0.42 |  |  |  | 413 | 2.739274 | 0.4444444
|  | 1799 | 1.04 | 0.62 | 0.42 |  |  |  | 413 | 3.775342 | 0.6349206
|  | 1799 | 1.04 | 0.62 | 0.42 |  |  |  | 413 | 6.737388 | 1.079365
|  | 1799 | 1.04 | 0.62 | 0.42 |  |  |  | 413 | 11.18458 | 1.52381
|  | 1799 | 1.04 | 0.62 | 0.42 |  |  |  | 413 | 15.5587 | 1.904762
|  | 1799 | 1.04 | 0.62 | 0.42 |  |  |  | 413 | 20.37797 | 2.306878
|  | 1799 | 1.04 | 0.62 | 0.42 |  |  |  | 413 | 25.27463 | 2.539683
|  | 1799 | 1.04 | 0.62 | 0.42 |  |  |  | 413 | 30.54141 | 2.835979
|  | 1799 | 1.04 | 0.62 | 0.42 |  |  |  | 413 | 35.43808 | 3.068783
|  | 1799 | 1.04 | 0.62 | 0.42 |  |  |  | 413 | 40.18741 | 3.238095
|  | 1799 | 1.04 | 0.62 | 0.42 |  |  |  | 413 | 45.011 | 3.407407
|  | 1799 | 1.04 | 0.62 | 0.42 |  |  |  | 433 | 1.259233 | 0.1693122
|  | 1799 | 1.04 | 0.62 | 0.42 |  |  |  | 433 | 3.703835 | 0.4867725
|  | 1799 | 1.04 | 0.62 | 0.42 |  |  |  | 433 | 6.890618 | 0.8253968
|  | 1799 | 1.04 | 0.62 | 0.42 |  |  |  | 433 | 11.11583 | 1.227513
|  | 1799 | 1.04 | 0.62 | 0.42 |  |  |  | 433 | 16.08479 | 1.566138
|  | 1799 | 1.04 | 0.62 | 0.42 |  |  |  | 433 | 20.53473 | 1.862434
|  | 1799 | 1.04 | 0.62 | 0.42 |  |  |  | 433 | 25.43061 | 2.137566
|  | 1799 | 1.04 | 0.62 | 0.42 |  |  |  | 433 | 30.54966 | 2.391534
|  | 1799 | 1.04 | 0.62 | 0.42 |  |  |  | 433 | 35.67028 | 2.560847
|  | 1799 | 1.04 | 0.62 | 0.42 |  |  |  | 433 | 40.27188 | 2.687831
|  | 1799 | 1.04 | 0.62 | 0.42 |  |  |  | 433 | 44.72379 | 2.878307
KOH:WG-12_850=4 |  | 1547 | 0.79 | 0.35 | 0.44 |  |  |  | 298 | 0.4281833 | 0.7823717
|  | 1547 | 0.79 | 0.35 | 0.44 |  |  |  | 298 | 1.220687 | 1.43081
|  | 1547 | 0.79 | 0.35 | 0.44 |  |  |  | 298 | 1.65252 | 1.833259
|  | 1547 | 0.79 | 0.35 | 0.44 |  |  |  | 298 | 3.025464 | 2.504332
|  | 1547 | 0.79 | 0.35 | 0.44 |  |  |  | 298 | 5.990106 | 3.734854
|  | 1547 | 0.79 | 0.35 | 0.44 |  |  |  | 298 | 10.336 | 4.720253
|  | 1547 | 0.79 | 0.35 | 0.44 |  |  |  | 298 | 14.97445 | 5.459986
|  | 1547 | 0.79 | 0.35 | 0.44 |  |  |  | 298 | 19.75888 | 6.110407
|  | 1547 | 0.79 | 0.35 | 0.44 |  |  |  | 298 | 24.69028 | 6.559783
|  | 1547 | 0.79 | 0.35 | 0.44 |  |  |  | 298 | 29.69528 | 6.897464
|  | 1547 | 0.79 | 0.35 | 0.44 |  |  |  | 298 | 34.70049 | 7.212799
|  | 1547 | 0.79 | 0.35 | 0.44 |  |  |  | 298 | 39.7065 | 7.438748
|  | 1547 | 0.79 | 0.35 | 0.44 |  |  |  | 298 | 44.78571 | 7.597695
|  | 1547 | 0.79 | 0.35 | 0.44 |  |  |  | 313 | 2.234784 | 1.654777
|  | 1547 | 0.79 | 0.35 | 0.44 |  |  |  | 313 | 5.560909 | 3.041904
|  | 1547 | 0.79 | 0.35 | 0.44 |  |  |  | 313 | 10.12435 | 4.049756
|  | 1547 | 0.79 | 0.35 | 0.44 |  |  |  | 313 | 14.83497 | 4.834219
|  | 1547 | 0.79 | 0.35 | 0.44 |  |  |  | 313 | 19.76496 | 5.440019
|  | 1547 | 0.79 | 0.35 | 0.44 |  |  |  | 313 | 24.84132 | 5.911813
|  | 1547 | 0.79 | 0.35 | 0.44 |  |  |  | 313 | 29.9183 | 6.316569
|  | 1547 | 0.79 | 0.35 | 0.44 |  |  |  | 313 | 34.92391 | 6.587211
|  | 1547 | 0.79 | 0.35 | 0.44 |  |  |  | 313 | 40.07508 | 6.813233
|  | 1547 | 0.79 | 0.35 | 0.44 |  |  |  | 313 | 44.93614 | 7.016764
|  | 1547 | 0.79 | 0.35 | 0.44 |  |  |  | 333 | 2.528755 | 1.252689
|  | 1547 | 0.79 | 0.35 | 0.44 |  |  |  | 333 | 5.712963 | 2.282203
|  | 1547 | 0.79 | 0.35 | 0.44 |  |  |  | 333 | 10.34878 | 3.312438
|  | 1547 | 0.79 | 0.35 | 0.44 |  |  |  | 333 | 14.69792 | 3.940296
|  | 1547 | 0.79 | 0.35 | 0.44 |  |  |  | 333 | 20.06359 | 4.523966
|  | 1547 | 0.79 | 0.35 | 0.44 |  |  |  | 333 | 24.9954 | 4.92865
|  | 1547 | 0.79 | 0.35 | 0.44 |  |  |  | 333 | 29.78287 | 5.243876
|  | 1547 | 0.79 | 0.35 | 0.44 |  |  |  | 333 | 35.00581 | 5.559319
|  | 1547 | 0.79 | 0.35 | 0.44 |  |  |  | 333 | 40.08461 | 5.762958
|  | 1547 | 0.79 | 0.35 | 0.44 |  |  |  | 333 | 45.23578 | 5.98898
|  | 1547 | 0.79 | 0.35 | 0.44 |  |  |  | 353 | 2.45881 | 0.962151
|  | 1547 | 0.79 | 0.35 | 0.44 |  |  |  | 353 | 6.1525 | 1.835494
|  | 1547 | 0.79 | 0.35 | 0.44 |  |  |  | 353 | 10.42744 | 2.642086
|  | 1547 | 0.79 | 0.35 | 0.44 |  |  |  | 353 | 15.21227 | 3.247814
|  | 1547 | 0.79 | 0.35 | 0.44 |  |  |  | 353 | 19.99791 | 3.764157
|  | 1547 | 0.79 | 0.35 | 0.44 |  |  |  | 353 | 25.07488 | 4.168913
|  | 1547 | 0.79 | 0.35 | 0.44 |  |  |  | 353 | 30.15266 | 4.484283
|  | 1547 | 0.79 | 0.35 | 0.44 |  |  |  | 353 | 35.15787 | 4.799618
|  | 1547 | 0.79 | 0.35 | 0.44 |  |  |  | 353 | 39.94553 | 5.092498
|  | 1547 | 0.79 | 0.35 | 0.44 |  |  |  | 353 | 45.1701 | 5.229171
|  | 1547 | 0.79 | 0.35 | 0.44 |  |  |  | 373 | 2.750551 | 0.8058713
|  | 1547 | 0.79 | 0.35 | 0.44 |  |  |  | 373 | 6.155946 | 1.455607
|  | 1547 | 0.79 | 0.35 | 0.44 |  |  |  | 373 | 10.50489 | 2.105811
|  | 1547 | 0.79 | 0.35 | 0.44 |  |  |  | 373 | 15.21774 | 2.644465
|  | 1547 | 0.79 | 0.35 | 0.44 |  |  |  | 373 | 20.43947 | 3.093985
|  | 1547 | 0.79 | 0.35 | 0.44 |  |  |  | 373 | 25.15273 | 3.587946
|  | 1547 | 0.79 | 0.35 | 0.44 |  |  |  | 373 | 30.23092 | 3.858624
|  | 1547 | 0.79 | 0.35 | 0.44 |  |  |  | 373 | 35.30931 | 4.106956
|  | 1547 | 0.79 | 0.35 | 0.44 |  |  |  | 373 | 40.24295 | 4.310523
|  | 1547 | 0.79 | 0.35 | 0.44 |  |  |  | 373 | 45.24896 | 4.536473
|  | 1547 | 0.79 | 0.35 | 0.44 |  |  |  | 393 | 2.534837 | 0.5823005
|  | 1547 | 0.79 | 0.35 | 0.44 |  |  |  | 393 | 6.303743 | 1.165178
|  | 1547 | 0.79 | 0.35 | 0.44 |  |  |  | 393 | 10.65329 | 1.748343
|  | 1547 | 0.79 | 0.35 | 0.44 |  |  |  | 393 | 15.36655 | 2.242304
|  | 1547 | 0.79 | 0.35 | 0.44 |  |  |  | 393 | 20.22619 | 2.602259
|  | 1547 | 0.79 | 0.35 | 0.44 |  |  |  | 393 | 25.08583 | 2.962214
|  | 1547 | 0.79 | 0.35 | 0.44 |  |  |  | 393 | 30.30857 | 3.300003
|  | 1547 | 0.79 | 0.35 | 0.44 |  |  |  | 393 | 35.16922 | 3.548227
|  | 1547 | 0.79 | 0.35 | 0.44 |  |  |  | 393 | 40.24822 | 3.72952
|  | 1547 | 0.79 | 0.35 | 0.44 |  |  |  | 393 | 45.32702 | 3.933159
|  | 1547 | 0.79 | 0.35 | 0.44 |  |  |  | 412 | 2.681214 | 0.448295
|  | 1547 | 0.79 | 0.35 | 0.44 |  |  |  | 412 | 6.305567 | 0.9640613
|  | 1547 | 0.79 | 0.35 | 0.44 |  |  |  | 412 | 10.7281 | 1.50257
|  | 1547 | 0.79 | 0.35 | 0.44 |  |  |  | 412 | 15.51516 | 1.862489
|  | 1547 | 0.79 | 0.35 | 0.44 |  |  |  | 412 | 20.30201 | 2.244755
|  | 1547 | 0.79 | 0.35 | 0.44 |  |  |  | 412 | 25.16206 | 2.560017
|  | 1547 | 0.79 | 0.35 | 0.44 |  |  |  | 412 | 30.38561 | 2.808421
|  | 1547 | 0.79 | 0.35 | 0.44 |  |  |  | 412 | 35.464 | 3.056753
|  | 1547 | 0.79 | 0.35 | 0.44 |  |  |  | 412 | 40.5428 | 3.260393
|  | 1547 | 0.79 | 0.35 | 0.44 |  |  |  | 412 | 45.40426 | 3.419231
|  | 1547 | 0.79 | 0.35 | 0.44 |  |  |  | 433 | 2.827997 | 0.2695969
|  | 1547 | 0.79 | 0.35 | 0.44 |  |  |  | 433 | 6.452552 | 0.7630169
|  | 1547 | 0.79 | 0.35 | 0.44 |  |  |  | 433 | 10.94848 | 1.212177
|  | 1547 | 0.79 | 0.35 | 0.44 |  |  |  | 433 | 16.17061 | 1.617005
|  | 1547 | 0.79 | 0.35 | 0.44 |  |  |  | 433 | 20.45042 | 1.887287
|  | 1547 | 0.79 | 0.35 | 0.44 |  |  |  | 433 | 25.45603 | 2.157929
|  | 1547 | 0.79 | 0.35 | 0.44 |  |  |  | 433 | 30.6072 | 2.38395
|  | 1547 | 0.79 | 0.35 | 0.44 |  |  |  | 433 | 35.46745 | 2.676867
|  | 1547 | 0.79 | 0.35 | 0.44 |  |  |  | 433 | 40.54726 | 2.768775
|  | 1547 | 0.79 | 0.35 | 0.44 |  |  |  | 433 | 45.4809 | 2.972342
K2CO3:WG-12_850=1 |  | 1360 | 0.81 | 0.45 | 0.36 |  |  |  | 298 | 0.3794266 | 0.5731232
|  | 1360 | 0.81 | 0.45 | 0.36 |  |  |  | 298 | 0.6070826 | 0.9127531
|  | 1360 | 0.81 | 0.45 | 0.36 |  |  |  | 298 | 0.9106239 | 1.209978
|  | 1360 | 0.81 | 0.45 | 0.36 |  |  |  | 298 | 1.593592 | 1.507383
|  | 1360 | 0.81 | 0.45 | 0.36 |  |  |  | 298 | 2.655987 | 2.186929
|  | 1360 | 0.81 | 0.45 | 0.36 |  |  |  | 298 | 5.84317 | 3.185779
|  | 1360 | 0.81 | 0.45 | 0.36 |  |  |  | 298 | 9.940978 | 4.015298
|  | 1360 | 0.81 | 0.45 | 0.36 |  |  |  | 298 | 14.94941 | 4.654264
|  | 1360 | 0.81 | 0.45 | 0.36 |  |  |  | 298 | 19.80607 | 5.144618
|  | 1360 | 0.81 | 0.45 | 0.36 |  |  |  | 298 | 24.43508 | 5.507544
|  | 1360 | 0.81 | 0.45 | 0.36 |  |  |  | 298 | 29.51939 | 5.743363
|  | 1360 | 0.81 | 0.45 | 0.36 |  |  |  | 298 | 34.83137 | 6.02173
|  | 1360 | 0.81 | 0.45 | 0.36 |  |  |  | 298 | 39.99157 | 6.193925
|  | 1360 | 0.81 | 0.45 | 0.36 |  |  |  | 298 | 44.92411 | 6.281131
|  | 1360 | 0.81 | 0.45 | 0.36 |  |  |  | 313 | 1.973019 | 1.401461
|  | 1360 | 0.81 | 0.45 | 0.36 |  |  |  | 313 | 5.615514 | 2.527847
|  | 1360 | 0.81 | 0.45 | 0.36 |  |  |  | 313 | 10.09275 | 3.399985
|  | 1360 | 0.81 | 0.45 | 0.36 |  |  |  | 313 | 14.72175 | 3.975112
|  | 1360 | 0.81 | 0.45 | 0.36 |  |  |  | 313 | 19.50253 | 4.44421
|  | 1360 | 0.81 | 0.45 | 0.36 |  |  |  | 313 | 24.89039 | 4.828713
|  | 1360 | 0.81 | 0.45 | 0.36 |  |  |  | 313 | 29.51939 | 5.106758
|  | 1360 | 0.81 | 0.45 | 0.36 |  |  |  | 313 | 35.13491 | 5.406489
|  | 1360 | 0.81 | 0.45 | 0.36 |  |  |  | 313 | 39.8398 | 5.536028
|  | 1360 | 0.81 | 0.45 | 0.36 |  |  |  | 313 | 45 | 5.708223
|  | 1360 | 0.81 | 0.45 | 0.36 |  |  |  | 333 | 2.200675 | 1.040826
|  | 1360 | 0.81 | 0.45 | 0.36 |  |  |  | 333 | 5.6914 | 2.061039
|  | 1360 | 0.81 | 0.45 | 0.36 |  |  |  | 333 | 10.24452 | 2.827112
|  | 1360 | 0.81 | 0.45 | 0.36 |  |  |  | 333 | 15.10118 | 3.423567
|  | 1360 | 0.81 | 0.45 | 0.36 |  |  |  | 333 | 19.80607 | 3.807748
|  | 1360 | 0.81 | 0.45 | 0.36 |  |  |  | 333 | 24.96627 | 4.149704
|  | 1360 | 0.81 | 0.45 | 0.36 |  |  |  | 333 | 30.12648 | 4.47044
|  | 1360 | 0.81 | 0.45 | 0.36 |  |  |  | 333 | 34.98314 | 4.621271
|  | 1360 | 0.81 | 0.45 | 0.36 |  |  |  | 333 | 39.8398 | 4.835763
|  | 1360 | 0.81 | 0.45 | 0.36 |  |  |  | 333 | 45.37943 | 5.050577
|  | 1360 | 0.81 | 0.45 | 0.36 |  |  |  | 353 | 2.200675 | 0.828624
|  | 1360 | 0.81 | 0.45 | 0.36 |  |  |  | 353 | 5.919056 | 1.594303
|  | 1360 | 0.81 | 0.45 | 0.36 |  |  |  | 353 | 10.01686 | 2.1904
|  | 1360 | 0.81 | 0.45 | 0.36 |  |  |  | 353 | 14.72175 | 2.765563
|  | 1360 | 0.81 | 0.45 | 0.36 |  |  |  | 353 | 19.73019 | 3.213548
|  | 1360 | 0.81 | 0.45 | 0.36 |  |  |  | 353 | 25.04216 | 3.555575
|  | 1360 | 0.81 | 0.45 | 0.36 |  |  |  | 353 | 29.9747 | 3.854984
|  | 1360 | 0.81 | 0.45 | 0.36 |  |  |  | 353 | 34.83137 | 4.069475
|  | 1360 | 0.81 | 0.45 | 0.36 |  |  |  | 353 | 40.21922 | 4.199337
|  | 1360 | 0.81 | 0.45 | 0.36 |  |  |  | 353 | 45.30354 | 4.371496
|  | 1360 | 0.81 | 0.45 | 0.36 |  |  |  | 373 | 2.352445 | 0.5952738
|  | 1360 | 0.81 | 0.45 | 0.36 |  |  |  | 373 | 5.84317 | 1.254745
|  | 1360 | 0.81 | 0.45 | 0.36 |  |  |  | 373 | 10.39629 | 1.851056
|  | 1360 | 0.81 | 0.45 | 0.36 |  |  |  | 373 | 15.17707 | 2.298934
|  | 1360 | 0.81 | 0.45 | 0.36 |  |  |  | 373 | 19.95784 | 2.661931
|  | 1360 | 0.81 | 0.45 | 0.36 |  |  |  | 373 | 25.04216 | 3.003851
|  | 1360 | 0.81 | 0.45 | 0.36 |  |  |  | 373 | 30.12648 | 3.282111
|  | 1360 | 0.81 | 0.45 | 0.36 |  |  |  | 373 | 35.13491 | 3.433014
|  | 1360 | 0.81 | 0.45 | 0.36 |  |  |  | 373 | 40.29511 | 3.647649
|  | 1360 | 0.81 | 0.45 | 0.36 |  |  |  | 373 | 45.45531 | 3.862284
|  | 1360 | 0.81 | 0.45 | 0.36 |  |  |  | 393 | 2.504216 | 0.4468042
|  | 1360 | 0.81 | 0.45 | 0.36 |  |  |  | 393 | 5.994941 | 1.085055
|  | 1360 | 0.81 | 0.45 | 0.36 |  |  |  | 393 | 10.54806 | 1.554046
|  | 1360 | 0.81 | 0.45 | 0.36 |  |  |  | 393 | 15.40472 | 1.980739
|  | 1360 | 0.81 | 0.45 | 0.36 |  |  |  | 393 | 20.1855 | 2.364956
|  | 1360 | 0.81 | 0.45 | 0.36 |  |  |  | 393 | 25.3457 | 2.622032
|  | 1360 | 0.81 | 0.45 | 0.36 |  |  |  | 393 | 30.20236 | 2.921404
|  | 1360 | 0.81 | 0.45 | 0.36 |  |  |  | 393 | 35.05902 | 3.093455
|  | 1360 | 0.81 | 0.45 | 0.36 |  |  |  | 393 | 40.44688 | 3.265757
|  | 1360 | 0.81 | 0.45 | 0.36 |  |  |  | 393 | 45.45531 | 3.39544
|  | 1360 | 0.81 | 0.45 | 0.36 |  |  |  | 413 | 2.807757 | 0.3832869
|  | 1360 | 0.81 | 0.45 | 0.36 |  |  |  | 413 | 6.146712 | 0.8729251
|  | 1360 | 0.81 | 0.45 | 0.36 |  |  |  | 413 | 10.69983 | 1.299475
|  | 1360 | 0.81 | 0.45 | 0.36 |  |  |  | 413 | 15.40472 | 1.662437
|  | 1360 | 0.81 | 0.45 | 0.36 |  |  |  | 413 | 20.33727 | 1.983065
|  | 1360 | 0.81 | 0.45 | 0.36 |  |  |  | 413 | 25.19393 | 2.239997
|  | 1360 | 0.81 | 0.45 | 0.36 |  |  |  | 413 | 30.43002 | 2.497108
|  | 1360 | 0.81 | 0.45 | 0.36 |  |  |  | 413 | 35.43845 | 2.669231
|  | 1360 | 0.81 | 0.45 | 0.36 |  |  |  | 413 | 40.44688 | 2.862574
|  | 1360 | 0.81 | 0.45 | 0.36 |  |  |  | 413 | 45.60708 | 3.013549
|  | 1360 | 0.81 | 0.45 | 0.36 |  |  |  | 433 | 2.655987 | 0.2558944
|  | 1360 | 0.81 | 0.45 | 0.36 |  |  |  | 433 | 6.298482 | 0.660795
|  | 1360 | 0.81 | 0.45 | 0.36 |  |  |  | 433 | 10.69983 | 1.002393
|  | 1360 | 0.81 | 0.45 | 0.36 |  |  |  | 433 | 15.48061 | 1.38661
|  | 1360 | 0.81 | 0.45 | 0.36 |  |  |  | 433 | 20.41315 | 1.664798
|  | 1360 | 0.81 | 0.45 | 0.36 |  |  |  | 433 | 25.3457 | 1.900546
|  | 1360 | 0.81 | 0.45 | 0.36 |  |  |  | 433 | 30.43002 | 2.115145
|  | 1360 | 0.81 | 0.45 | 0.36 |  |  |  | 433 | 35.59022 | 2.28734
|  | 1360 | 0.81 | 0.45 | 0.36 |  |  |  | 433 | 40.59865 | 2.459463
|  | 1360 | 0.81 | 0.45 | 0.36 |  |  |  | 433 | 45.75885 | 2.589217
KOH:CW-22_850=4 |  | 1827 | 1.02 | 0.65 | 0.37 |  |  |  | 298 | 0.8447099 | 1.112426
|  | 1827 | 1.02 | 0.65 | 0.37 |  |  |  | 298 | 1.535836 | 1.964497
|  | 1827 | 1.02 | 0.65 | 0.37 |  |  |  | 298 | 2.918089 | 2.840237
|  | 1827 | 1.02 | 0.65 | 0.37 |  |  |  | 298 | 6.066553 | 4.213018
|  | 1827 | 1.02 | 0.65 | 0.37 |  |  |  | 298 | 9.982935 | 5.372781
|  | 1827 | 1.02 | 0.65 | 0.37 |  |  |  | 298 | 14.74403 | 6.295858
|  | 1827 | 1.02 | 0.65 | 0.37 |  |  |  | 298 | 19.50512 | 6.911243
|  | 1827 | 1.02 | 0.65 | 0.37 |  |  |  | 298 | 24.4198 | 7.431953
|  | 1827 | 1.02 | 0.65 | 0.37 |  |  |  | 298 | 29.71843 | 7.810651
|  | 1827 | 1.02 | 0.65 | 0.37 |  |  |  | 298 | 34.63311 | 8.16568
|  | 1827 | 1.02 | 0.65 | 0.37 |  |  |  | 298 | 44.53925 | 8.662722
|  | 1827 | 1.02 | 0.65 | 0.37 |  |  |  | 313 | 2.150171 | 1.869822
|  | 1827 | 1.02 | 0.65 | 0.37 |  |  |  | 313 | 5.452218 | 3.360947
|  | 1827 | 1.02 | 0.65 | 0.37 |  |  |  | 313 | 9.829352 | 4.639053
|  | 1827 | 1.02 | 0.65 | 0.37 |  |  |  | 313 | 14.66724 | 5.585799
|  | 1827 | 1.02 | 0.65 | 0.37 |  |  |  | 313 | 19.88908 | 6.224852
|  | 1827 | 1.02 | 0.65 | 0.37 |  |  |  | 313 | 24.72696 | 6.792899
|  | 1827 | 1.02 | 0.65 | 0.37 |  |  |  | 313 | 29.94881 | 7.12426
|  | 1827 | 1.02 | 0.65 | 0.37 |  |  |  | 313 | 34.7099 | 7.526627
|  | 1827 | 1.02 | 0.65 | 0.37 |  |  |  | 313 | 39.77816 | 7.810651
|  | 1827 | 1.02 | 0.65 | 0.37 |  |  |  | 313 | 44.69283 | 8
|  | 1827 | 1.02 | 0.65 | 0.37 |  |  |  | 333 | 2.303754 | 1.420118
|  | 1827 | 1.02 | 0.65 | 0.37 |  |  |  | 333 | 5.759386 | 2.556213
|  | 1827 | 1.02 | 0.65 | 0.37 |  |  |  | 333 | 9.829352 | 3.550296
|  | 1827 | 1.02 | 0.65 | 0.37 |  |  |  | 333 | 14.74403 | 4.378698
|  | 1827 | 1.02 | 0.65 | 0.37 |  |  |  | 333 | 19.73549 | 5.088757
|  | 1827 | 1.02 | 0.65 | 0.37 |  |  |  | 333 | 24.80375 | 5.538462
|  | 1827 | 1.02 | 0.65 | 0.37 |  |  |  | 333 | 29.79522 | 5.893491
|  | 1827 | 1.02 | 0.65 | 0.37 |  |  |  | 333 | 34.86348 | 6.272189
|  | 1827 | 1.02 | 0.65 | 0.37 |  |  |  | 333 | 39.93174 | 6.532544
|  | 1827 | 1.02 | 0.65 | 0.37 |  |  |  | 333 | 45 | 6.721893
|  | 1827 | 1.02 | 0.65 | 0.37 |  |  |  | 353 | 2.53413 | 1.088757
|  | 1827 | 1.02 | 0.65 | 0.37 |  |  |  | 353 | 5.836177 | 2.08284
|  | 1827 | 1.02 | 0.65 | 0.37 |  |  |  | 353 | 9.982935 | 2.934911
|  | 1827 | 1.02 | 0.65 | 0.37 |  |  |  | 353 | 14.89761 | 3.692308
|  | 1827 | 1.02 | 0.65 | 0.37 |  |  |  | 353 | 20.19625 | 4.213018
|  | 1827 | 1.02 | 0.65 | 0.37 |  |  |  | 353 | 24.95734 | 4.686391
|  | 1827 | 1.02 | 0.65 | 0.37 |  |  |  | 353 | 29.79522 | 5.088757
|  | 1827 | 1.02 | 0.65 | 0.37 |  |  |  | 353 | 35.01706 | 5.39645
|  | 1827 | 1.02 | 0.65 | 0.37 |  |  |  | 353 | 40.23891 | 5.633136
|  | 1827 | 1.02 | 0.65 | 0.37 |  |  |  | 353 | 44.92321 | 5.869822
|  | 1827 | 1.02 | 0.65 | 0.37 |  |  |  | 373 | 2.457338 | 0.852071
|  | 1827 | 1.02 | 0.65 | 0.37 |  |  |  | 373 | 6.143345 | 1.585799
|  | 1827 | 1.02 | 0.65 | 0.37 |  |  |  | 373 | 10.44369 | 2.461538
|  | 1827 | 1.02 | 0.65 | 0.37 |  |  |  | 373 | 15.05119 | 2.982249
|  | 1827 | 1.02 | 0.65 | 0.37 |  |  |  | 373 | 19.6587 | 3.502959
|  | 1827 | 1.02 | 0.65 | 0.37 |  |  |  | 373 | 25.3413 | 4.023669
|  | 1827 | 1.02 | 0.65 | 0.37 |  |  |  | 373 | 29.87201 | 4.35503
|  | 1827 | 1.02 | 0.65 | 0.37 |  |  |  | 373 | 35.32423 | 4.686391
|  | 1827 | 1.02 | 0.65 | 0.37 |  |  |  | 373 | 40.23891 | 4.923077
|  | 1827 | 1.02 | 0.65 | 0.37 |  |  |  | 373 | 45.46075 | 5.159763
|  | 1827 | 1.02 | 0.65 | 0.37 |  |  |  | 393 | 2.457338 | 0.7100592
|  | 1827 | 1.02 | 0.65 | 0.37 |  |  |  | 393 | 6.143345 | 1.278107
|  | 1827 | 1.02 | 0.65 | 0.37 |  |  |  | 393 | 10.44369 | 1.964497
|  | 1827 | 1.02 | 0.65 | 0.37 |  |  |  | 393 | 15.35836 | 2.485207
|  | 1827 | 1.02 | 0.65 | 0.37 |  |  |  | 393 | 19.96587 | 2.934911
|  | 1827 | 1.02 | 0.65 | 0.37 |  |  |  | 393 | 25.18771 | 3.408284
|  | 1827 | 1.02 | 0.65 | 0.37 |  |  |  | 393 | 30.0256 | 3.739645
|  | 1827 | 1.02 | 0.65 | 0.37 |  |  |  | 393 | 35.09386 | 4
|  | 1827 | 1.02 | 0.65 | 0.37 |  |  |  | 393 | 40.62287 | 4.260355
|  | 1827 | 1.02 | 0.65 | 0.37 |  |  |  | 393 | 44.92321 | 4.497041
|  | 1827 | 1.02 | 0.65 | 0.37 |  |  |  | 413 | 2.764505 | 0.4733728
|  | 1827 | 1.02 | 0.65 | 0.37 |  |  |  | 413 | 6.296928 | 1.065089
|  | 1827 | 1.02 | 0.65 | 0.37 |  |  |  | 413 | 10.67406 | 1.609467
|  | 1827 | 1.02 | 0.65 | 0.37 |  |  |  | 413 | 15.58874 | 2.153846
|  | 1827 | 1.02 | 0.65 | 0.37 |  |  |  | 413 | 20.11945 | 2.508876
|  | 1827 | 1.02 | 0.65 | 0.37 |  |  |  | 413 | 25.3413 | 2.911243
|  | 1827 | 1.02 | 0.65 | 0.37 |  |  |  | 413 | 30.33276 | 3.242604
|  | 1827 | 1.02 | 0.65 | 0.37 |  |  |  | 413 | 35.17065 | 3.455621
|  | 1827 | 1.02 | 0.65 | 0.37 |  |  |  | 413 | 40.3157 | 3.692308
|  | 1827 | 1.02 | 0.65 | 0.37 |  |  |  | 413 | 45.15358 | 3.952663
|  | 1827 | 1.02 | 0.65 | 0.37 |  |  |  | 433 | 2.764505 | 0.4023669
|  | 1827 | 1.02 | 0.65 | 0.37 |  |  |  | 433 | 6.296928 | 0.8994083
|  | 1827 | 1.02 | 0.65 | 0.37 |  |  |  | 433 | 10.75085 | 1.301775
|  | 1827 | 1.02 | 0.65 | 0.37 |  |  |  | 433 | 15.51195 | 1.798817
|  | 1827 | 1.02 | 0.65 | 0.37 |  |  |  | 433 | 20.27304 | 2.177515
|  | 1827 | 1.02 | 0.65 | 0.37 |  |  |  | 433 | 25.49488 | 2.461538
|  | 1827 | 1.02 | 0.65 | 0.37 |  |  |  | 433 | 30.40956 | 2.792899
|  | 1827 | 1.02 | 0.65 | 0.37 |  |  |  | 433 | 35.40102 | 3.029586
|  | 1827 | 1.02 | 0.65 | 0.37 |  |  |  | 433 | 40.39249 | 3.218935
|  | 1827 | 1.02 | 0.65 | 0.37 |  |  |  | 433 | 45.23038 | 3.408284
K2CO3:CWZ-22_850=4 |  | 1271 | 0.66 | 0.28 | 0.38 |  |  |  | 298 | 0.5410364 | 0.8864266
|  | 1271 | 0.66 | 0.28 | 0.38 |  |  |  | 298 | 1.164088 | 1.418283
|  | 1271 | 0.66 | 0.28 | 0.38 |  |  |  | 298 | 1.474308 | 1.817175
|  | 1271 | 0.66 | 0.28 | 0.38 |  |  |  | 298 | 2.959711 | 2.504155
|  | 1271 | 0.66 | 0.28 | 0.38 |  |  |  | 298 | 5.619643 | 3.545706
|  | 1271 | 0.66 | 0.28 | 0.38 |  |  |  | 298 | 9.774115 | 4.34349
|  | 1271 | 0.66 | 0.28 | 0.38 |  |  |  | 298 | 14.71589 | 4.941828
|  | 1271 | 0.66 | 0.28 | 0.38 |  |  |  | 298 | 19.89435 | 5.429363
|  | 1271 | 0.66 | 0.28 | 0.38 |  |  |  | 298 | 24.68188 | 5.739612
|  | 1271 | 0.66 | 0.28 | 0.38 |  |  |  | 298 | 29.54859 | 5.98338
|  | 1271 | 0.66 | 0.28 | 0.38 |  |  |  | 298 | 34.72966 | 6.204986
|  | 1271 | 0.66 | 0.28 | 0.38 |  |  |  | 298 | 39.51828 | 6.404432
|  | 1271 | 0.66 | 0.28 | 0.38 |  |  |  | 298 | 44.54294 | 6.559557
|  | 1271 | 0.66 | 0.28 | 0.38 |  |  |  | 313 | 2.261171 | 1.66205
|  | 1271 | 0.66 | 0.28 | 0.38 |  |  |  | 313 | 5.311598 | 2.925208
|  | 1271 | 0.66 | 0.28 | 0.38 |  |  |  | 313 | 10.09347 | 3.811634
|  | 1271 | 0.66 | 0.28 | 0.38 |  |  |  | 313 | 14.64148 | 4.520776
|  | 1271 | 0.66 | 0.28 | 0.38 |  |  |  | 313 | 19.5069 | 4.897507
|  | 1271 | 0.66 | 0.28 | 0.38 |  |  |  | 313 | 24.52981 | 5.229917
|  | 1271 | 0.66 | 0.28 | 0.38 |  |  |  | 313 | 29.63213 | 5.473684
|  | 1271 | 0.66 | 0.28 | 0.38 |  |  |  | 313 | 34.73445 | 5.717452
|  | 1271 | 0.66 | 0.28 | 0.38 |  |  |  | 313 | 39.91661 | 5.828255
|  | 1271 | 0.66 | 0.28 | 0.38 |  |  |  | 313 | 44.94083 | 6.027701
|  | 1271 | 0.66 | 0.28 | 0.38 |  |  |  | 333 | 2.264434 | 1.32964
|  | 1271 | 0.66 | 0.28 | 0.38 |  |  |  | 333 | 5.71036 | 2.304709
|  | 1271 | 0.66 | 0.28 | 0.38 |  |  |  | 333 | 10.17897 | 3.102493
|  | 1271 | 0.66 | 0.28 | 0.38 |  |  |  | 333 | 14.72829 | 3.67867
|  | 1271 | 0.66 | 0.28 | 0.38 |  |  |  | 333 | 19.67158 | 4.121884
|  | 1271 | 0.66 | 0.28 | 0.38 |  |  |  | 333 | 24.61618 | 4.432133
|  | 1271 | 0.66 | 0.28 | 0.38 |  |  |  | 333 | 29.56121 | 4.698061
|  | 1271 | 0.66 | 0.28 | 0.38 |  |  |  | 333 | 35.05642 | 4.919668
|  | 1271 | 0.66 | 0.28 | 0.38 |  |  |  | 333 | 39.84569 | 5.052632
|  | 1271 | 0.66 | 0.28 | 0.38 |  |  |  | 333 | 45.02763 | 5.185596
|  | 1271 | 0.66 | 0.28 | 0.38 |  |  |  | 353 | 2.26748 | 1.019391
|  | 1271 | 0.66 | 0.28 | 0.38 |  |  |  | 353 | 5.871561 | 1.883657
|  | 1271 | 0.66 | 0.28 | 0.38 |  |  |  | 353 | 10.26272 | 2.570637
|  | 1271 | 0.66 | 0.28 | 0.38 |  |  |  | 353 | 14.96998 | 3.058172
|  | 1271 | 0.66 | 0.28 | 0.38 |  |  |  | 353 | 19.91305 | 3.523546
|  | 1271 | 0.66 | 0.28 | 0.38 |  |  |  | 353 | 25.0145 | 3.855956
|  | 1271 | 0.66 | 0.28 | 0.38 |  |  |  | 353 | 30.19557 | 4.077562
|  | 1271 | 0.66 | 0.28 | 0.38 |  |  |  | 353 | 35.06273 | 4.277008
|  | 1271 | 0.66 | 0.28 | 0.38 |  |  |  | 353 | 40.08695 | 4.476454
|  | 1271 | 0.66 | 0.28 | 0.38 |  |  |  | 353 | 45.11138 | 4.65374
|  | 1271 | 0.66 | 0.28 | 0.38 |  |  |  | 373 | 2.347972 | 0.8199446
|  | 1271 | 0.66 | 0.28 | 0.38 |  |  |  | 373 | 5.953793 | 1.506925
|  | 1271 | 0.66 | 0.28 | 0.38 |  |  |  | 373 | 10.58121 | 2.127424
|  | 1271 | 0.66 | 0.28 | 0.38 |  |  |  | 373 | 15.21037 | 2.570637
|  | 1271 | 0.66 | 0.28 | 0.38 |  |  |  | 373 | 20.31095 | 2.99169
|  | 1271 | 0.66 | 0.28 | 0.38 |  |  |  | 373 | 25.09869 | 3.279778
|  | 1271 | 0.66 | 0.28 | 0.38 |  |  |  | 373 | 30.04416 | 3.501385
|  | 1271 | 0.66 | 0.28 | 0.38 |  |  |  | 373 | 35.22436 | 3.811634
|  | 1271 | 0.66 | 0.28 | 0.38 |  |  |  | 373 | 39.857 | 3.900277
|  | 1271 | 0.66 | 0.28 | 0.38 |  |  |  | 373 | 45.43031 | 4.166205
|  | 1271 | 0.66 | 0.28 | 0.38 |  |  |  | 393 | 2.584662 | 0.7091413
|  | 1271 | 0.66 | 0.28 | 0.38 |  |  |  | 393 | 6.113689 | 1.218837
|  | 1271 | 0.66 | 0.28 | 0.38 |  |  |  | 393 | 10.42762 | 1.772853
|  | 1271 | 0.66 | 0.28 | 0.38 |  |  |  | 393 | 15.29238 | 2.216066
|  | 1271 | 0.66 | 0.28 | 0.38 |  |  |  | 393 | 20.15845 | 2.526316
|  | 1271 | 0.66 | 0.28 | 0.38 |  |  |  | 393 | 25.10304 | 2.836565
|  | 1271 | 0.66 | 0.28 | 0.38 |  |  |  | 393 | 30.20515 | 3.102493
|  | 1271 | 0.66 | 0.28 | 0.38 |  |  |  | 393 | 35.38665 | 3.279778
|  | 1271 | 0.66 | 0.28 | 0.38 |  |  |  | 393 | 40.33256 | 3.457064
|  | 1271 | 0.66 | 0.28 | 0.38 |  |  |  | 393 | 45.27889 | 3.590028
|  | 1271 | 0.66 | 0.28 | 0.38 |  |  |  | 413 | 2.507868 | 0.531856
|  | 1271 | 0.66 | 0.28 | 0.38 |  |  |  | 413 | 6.272715 | 1.019391
|  | 1271 | 0.66 | 0.28 | 0.38 |  |  |  | 413 | 10.58774 | 1.462604
|  | 1271 | 0.66 | 0.28 | 0.38 |  |  |  | 413 | 15.29586 | 1.861496
|  | 1271 | 0.66 | 0.28 | 0.38 |  |  |  | 413 | 20.16149 | 2.216066
|  | 1271 | 0.66 | 0.28 | 0.38 |  |  |  | 413 | 25.18549 | 2.437673
|  | 1271 | 0.66 | 0.28 | 0.38 |  |  |  | 413 | 30.05243 | 2.65928
|  | 1271 | 0.66 | 0.28 | 0.38 |  |  |  | 413 | 35.31247 | 2.836565
|  | 1271 | 0.66 | 0.28 | 0.38 |  |  |  | 413 | 40.41522 | 3.036011
|  | 1271 | 0.66 | 0.28 | 0.38 |  |  |  | 413 | 45.36178 | 3.146814
|  | 1271 | 0.66 | 0.28 | 0.38 |  |  |  | 433 | 2.588142 | 0.3545706
|  | 1271 | 0.66 | 0.28 | 0.38 |  |  |  | 433 | 6.117823 | 0.7977839
|  | 1271 | 0.66 | 0.28 | 0.38 |  |  |  | 433 | 10.66932 | 1.152355
|  | 1271 | 0.66 | 0.28 | 0.38 |  |  |  | 433 | 15.53429 | 1.573407
|  | 1271 | 0.66 | 0.28 | 0.38 |  |  |  | 433 | 20.08731 | 1.772853
|  | 1271 | 0.66 | 0.28 | 0.38 |  |  |  | 433 | 25.42458 | 2.083102
|  | 1271 | 0.66 | 0.28 | 0.38 |  |  |  | 433 | 30.37005 | 2.304709
|  | 1271 | 0.66 | 0.28 | 0.38 |  |  |  | 433 | 35.3947 | 2.459834
|  | 1271 | 0.66 | 0.28 | 0.38 |  |  |  | 433 | 40.57599 | 2.65928
|  | 1271 | 0.66 | 0.28 | 0.38 |  |  |  | 433 | 45.36526 | 2.792244