## Sheet1
GAC | GAS | BET | Vt | Vmeso | Vmic | %C | %O | %N | Temp(K) | Pessure | Adsorp(mmol/g)
MPU-007 | Methane | 2520 | 1.44 | 0.5 | 0.94 |  |  |  | 303 | 4.036327 | 4.756098
|  | 2520 | 1.44 | 0.5 | 0.94 |  |  |  | 303 | 7.669021 | 6.097561
|  | 2520 | 1.44 | 0.5 | 0.94 |  |  |  | 303 | 10.49445 | 7.235772
|  | 2520 | 1.44 | 0.5 | 0.94 |  |  |  | 303 | 13.31988 | 8.170732
|  | 2520 | 1.44 | 0.5 | 0.94 |  |  |  | 303 | 18.5671 | 9.552846
|  | 2520 | 1.44 | 0.5 | 0.94 |  |  |  | 303 | 28.65792 | 11.62602
|  | 2520 | 1.44 | 0.5 | 0.94 |  |  |  | 303 | 43.59233 | 14.47154
|  | 2520 | 1.44 | 0.5 | 0.94 |  |  |  | 303 | 59.73764 | 16.46341
|  | 2520 | 1.44 | 0.5 | 0.94 |  |  |  | 303 | 86.78103 | 19.14634
|  | 2520 | 1.44 | 0.5 | 0.94 |  |  |  | 303 | 117.0535 | 21.21951
|  | 2520 | 1.44 | 0.5 | 0.94 |  |  |  | 303 | 146.9223 | 22.43902
|  | 2520 | 1.44 | 0.5 | 0.94 |  |  |  | 303 | 174.3693 | 23.37398
|  | 2520 | 1.44 | 0.5 | 0.94 |  |  |  | 303 | 209.0817 | 24.26829
|  | 2520 | 1.44 | 0.5 | 0.94 |  |  |  | 303 | 247.4268 | 24.95935
|  | 2520 | 1.44 | 0.5 | 0.94 |  |  |  | 303 | 292.6337 | 25.4878
|  | 2520 | 1.44 | 0.5 | 0.94 |  |  |  | 303 | 340.2624 | 26.21951
|  | 2520 | 1.44 | 0.5 | 0.94 |  |  |  | 303 | 385.8729 | 26.78862
|  | 2520 | 1.44 | 0.5 | 0.94 |  |  |  | 313 | 18.5671 | 8.414634
|  | 2520 | 1.44 | 0.5 | 0.94 |  |  |  | 313 | 28.65792 | 10.44715
|  | 2520 | 1.44 | 0.5 | 0.94 |  |  |  | 313 | 43.1887 | 13.17073
|  | 2520 | 1.44 | 0.5 | 0.94 |  |  |  | 313 | 60.14127 | 15.0813
|  | 2520 | 1.44 | 0.5 | 0.94 |  |  |  | 313 | 89.60646 | 17.72358
|  | 2520 | 1.44 | 0.5 | 0.94 |  |  |  | 313 | 116.2462 | 19.87805
|  | 2520 | 1.44 | 0.5 | 0.94 |  |  |  | 313 | 146.5187 | 21.26016
|  | 2520 | 1.44 | 0.5 | 0.94 |  |  |  | 313 | 175.9839 | 22.19512
|  | 2520 | 1.44 | 0.5 | 0.94 |  |  |  | 313 | 204.6418 | 22.92683
|  | 2520 | 1.44 | 0.5 | 0.94 |  |  |  | 313 | 247.0232 | 24.02439
|  | 2520 | 1.44 | 0.5 | 0.94 |  |  |  | 313 | 293.441 | 24.71545
|  | 2520 | 1.44 | 0.5 | 0.94 |  |  |  | 313 | 341.0696 | 25.1626
|  | 2520 | 1.44 | 0.5 | 0.94 |  |  |  | 313 | 389.9092 | 25.69106
|  | 2520 | 1.44 | 0.5 | 0.94 |  |  |  | 323 | 5.650858 | 3.414634
|  | 2520 | 1.44 | 0.5 | 0.94 |  |  |  | 323 | 8.879919 | 4.837398
|  | 2520 | 1.44 | 0.5 | 0.94 |  |  |  | 323 | 12.10898 | 5.813008
|  | 2520 | 1.44 | 0.5 | 0.94 |  |  |  | 323 | 15.74168 | 6.869919
|  | 2520 | 1.44 | 0.5 | 0.94 |  |  |  | 323 | 18.16347 | 7.317073
|  | 2520 | 1.44 | 0.5 | 0.94 |  |  |  | 323 | 28.65792 | 9.593496
|  | 2520 | 1.44 | 0.5 | 0.94 |  |  |  | 323 | 45.61049 | 12.19512
|  | 2520 | 1.44 | 0.5 | 0.94 |  |  |  | 323 | 63.37033 | 14.43089
|  | 2520 | 1.44 | 0.5 | 0.94 |  |  |  | 323 | 86.3774 | 16.70732
|  | 2520 | 1.44 | 0.5 | 0.94 |  |  |  | 323 | 116.6498 | 18.78049
|  | 2520 | 1.44 | 0.5 | 0.94 |  |  |  | 323 | 145.7114 | 20.36585
|  | 2520 | 1.44 | 0.5 | 0.94 |  |  |  | 323 | 175.9839 | 21.26016
|  | 2520 | 1.44 | 0.5 | 0.94 |  |  |  | 323 | 204.6418 | 22.07317
|  | 2520 | 1.44 | 0.5 | 0.94 |  |  |  | 323 | 243.3905 | 23.04878
|  | 2520 | 1.44 | 0.5 | 0.94 |  |  |  | 323 | 301.11 | 23.90244
|  | 2520 | 1.44 | 0.5 | 0.94 |  |  |  | 323 | 345.9132 | 24.43089
|  | 2520 | 1.44 | 0.5 | 0.94 |  |  |  | 323 | 388.6983 | 24.63415
|  | 2520 | 1.44 | 0.5 | 0.94 |  |  |  | 333 | 6.458123 | 2.682927
|  | 2520 | 1.44 | 0.5 | 0.94 |  |  |  | 333 | 10.49445 | 4.105691
|  | 2520 | 1.44 | 0.5 | 0.94 |  |  |  | 333 | 14.93441 | 5.609756
|  | 2520 | 1.44 | 0.5 | 0.94 |  |  |  | 333 | 20.18163 | 6.829268
|  | 2520 | 1.44 | 0.5 | 0.94 |  |  |  | 333 | 27.44702 | 8.577236
|  | 2520 | 1.44 | 0.5 | 0.94 |  |  |  | 333 | 42.78507 | 11.01626
|  | 2520 | 1.44 | 0.5 | 0.94 |  |  |  | 333 | 59.33401 | 13.08943
|  | 2520 | 1.44 | 0.5 | 0.94 |  |  |  | 333 | 88.79919 | 15.89431
|  | 2520 | 1.44 | 0.5 | 0.94 |  |  |  | 333 | 117.8607 | 17.84553
|  | 2520 | 1.44 | 0.5 | 0.94 |  |  |  | 333 | 146.9223 | 19.30894
|  | 2520 | 1.44 | 0.5 | 0.94 |  |  |  | 333 | 176.3875 | 20.36585
|  | 2520 | 1.44 | 0.5 | 0.94 |  |  |  | 333 | 209.4854 | 21.34146
|  | 2520 | 1.44 | 0.5 | 0.94 |  |  |  | 333 | 246.2159 | 22.15447
|  | 2520 | 1.44 | 0.5 | 0.94 |  |  |  | 333 | 296.2664 | 23.00813
|  | 2520 | 1.44 | 0.5 | 0.94 |  |  |  | 333 | 337.8406 | 23.49593
|  | 2520 | 1.44 | 0.5 | 0.94 |  |  |  | 333 | 388.2947 | 24.06504