## Sheet1
GAC | GAS | BET | Vt | Vmeso | Vmic | %C | %O | %N | Temp(K) | Pessure | Adsorp(mmol/g)
LCN | Methane | 1814 | 0.68 | 0.23 | 0.45 |  |  |  | 303 | 14.71417 | 5.266078
|  | 1814 | 0.68 | 0.23 | 0.45 |  |  |  | 303 | 18.27811 | 6.59773
|  | 1814 | 0.68 | 0.23 | 0.45 |  |  |  | 303 | 30.02787 | 7.989912
|  | 1814 | 0.68 | 0.23 | 0.45 |  |  |  | 303 | 39.9773 | 9.039092
|  | 1814 | 0.68 | 0.23 | 0.45 |  |  |  | 303 | 58.10797 | 10.22951
|  | 1814 | 0.68 | 0.23 | 0.45 |  |  |  | 303 | 88.04921 | 11.74275
|  | 1814 | 0.68 | 0.23 | 0.45 |  |  |  | 303 | 114.3909 | 12.54981
|  | 1814 | 0.68 | 0.23 | 0.45 |  |  |  | 303 | 146.2105 | 13.03405
|  | 1814 | 0.68 | 0.23 | 0.45 |  |  |  | 303 | 197.1361 | 13.55864
|  | 1814 | 0.68 | 0.23 | 0.45 |  |  |  | 303 | 252.1644 | 13.94199
|  | 1814 | 0.68 | 0.23 | 0.45 |  |  |  | 303 | 314.0239 | 14.20429
|  | 1814 | 0.68 | 0.23 | 0.45 |  |  |  | 303 | 394.0795 | 14.50694
|  | 1814 | 0.68 | 0.23 | 0.45 |  |  |  | 313 | 13.3906 | 4.539723
|  | 1814 | 0.68 | 0.23 | 0.45 |  |  |  | 313 | 21.93844 | 6.234552
|  | 1814 | 0.68 | 0.23 | 0.45 |  |  |  | 313 | 31.8741 | 7.525851
|  | 1814 | 0.68 | 0.23 | 0.45 |  |  |  | 313 | 42.28882 | 8.393443
|  | 1814 | 0.68 | 0.23 | 0.45 |  |  |  | 313 | 61.77059 | 9.825977
|  | 1814 | 0.68 | 0.23 | 0.45 |  |  |  | 313 | 90.36301 | 11.05675
|  | 1814 | 0.68 | 0.23 | 0.45 |  |  |  | 313 | 115.7845 | 12.0454
|  | 1814 | 0.68 | 0.23 | 0.45 |  |  |  | 313 | 148.5094 | 12.61034
|  | 1814 | 0.68 | 0.23 | 0.45 |  |  |  | 313 | 203.9846 | 13.13493
|  | 1814 | 0.68 | 0.23 | 0.45 |  |  |  | 313 | 260.8327 | 13.51828
|  | 1814 | 0.68 | 0.23 | 0.45 |  |  |  | 313 | 326.3319 | 13.78058
|  | 1814 | 0.68 | 0.23 | 0.45 |  |  |  | 313 | 395.4742 | 13.98235
|  | 1814 | 0.68 | 0.23 | 0.45 |  |  |  | 323 | 10.7251 | 3.409836
|  | 1814 | 0.68 | 0.23 | 0.45 |  |  |  | 323 | 17.91839 | 4.923077
|  | 1814 | 0.68 | 0.23 | 0.45 |  |  |  | 323 | 28.72955 | 6.819672
|  | 1814 | 0.68 | 0.23 | 0.45 |  |  |  | 323 | 59.08903 | 8.978562
|  | 1814 | 0.68 | 0.23 | 0.45 |  |  |  | 323 | 88.12379 | 10.43127
|  | 1814 | 0.68 | 0.23 | 0.45 |  |  |  | 323 | 114.4563 | 11.39975
|  | 1814 | 0.68 | 0.23 | 0.45 |  |  |  | 323 | 150.3534 | 12.18663
|  | 1814 | 0.68 | 0.23 | 0.45 |  |  |  | 323 | 178.0909 | 12.44893
|  | 1814 | 0.68 | 0.23 | 0.45 |  |  |  | 323 | 237.2046 | 12.99369
|  | 1814 | 0.68 | 0.23 | 0.45 |  |  |  | 323 | 294.0642 | 13.17528
|  | 1814 | 0.68 | 0.23 | 0.45 |  |  |  | 323 | 352.2863 | 13.39723
|  | 1814 | 0.68 | 0.23 | 0.45 |  |  |  | 323 | 393.6784 | 13.55864
|  | 1814 | 0.68 | 0.23 | 0.45 |  |  |  | 333 | 9.849605 | 2.80454
|  | 1814 | 0.68 | 0.23 | 0.45 |  |  |  | 333 | 17.9356 | 4.620429
|  | 1814 | 0.68 | 0.23 | 0.45 |  |  |  | 333 | 32.85745 | 6.234552
|  | 1814 | 0.68 | 0.23 | 0.45 |  |  |  | 333 | 40.08516 | 7.142497
|  | 1814 | 0.68 | 0.23 | 0.45 |  |  |  | 333 | 62.29325 | 8.635561
|  | 1814 | 0.68 | 0.23 | 0.45 |  |  |  | 333 | 94.05547 | 10.12863
|  | 1814 | 0.68 | 0.23 | 0.45 |  |  |  | 333 | 118.1235 | 10.91551
|  | 1814 | 0.68 | 0.23 | 0.45 |  |  |  | 333 | 151.2954 | 11.62169
|  | 1814 | 0.68 | 0.23 | 0.45 |  |  |  | 333 | 174.9315 | 12.00504
|  | 1814 | 0.68 | 0.23 | 0.45 |  |  |  | 333 | 234.499 | 12.56999
|  | 1814 | 0.68 | 0.23 | 0.45 |  |  |  | 333 | 291.8158 | 12.71122
|  | 1814 | 0.68 | 0.23 | 0.45 |  |  |  | 333 | 361.8634 | 12.99369
|  | 1814 | 0.68 | 0.23 | 0.45 |  |  |  | 333 | 395.9842 | 13.01387