## Sheet1
GAC | GAS | BET | Vt | Vmeso | Vmic | %C | %O | %N | Temp(K) | Pessure | Adsorp(mmol/g)
C800 | Methane | 464 | 0.25 | 0.14 | 0.11 |  |  |  | 298 | 0.03954466 | 0.03378378
|  | 464 | 0.25 | 0.14 | 0.11 |  |  |  | 298 | 0.1208937 | 0.1110039
|  | 464 | 0.25 | 0.14 | 0.11 |  |  |  | 298 | 0.2045024 | 0.1665058
|  | 464 | 0.25 | 0.14 | 0.11 |  |  |  | 298 | 0.3016693 | 0.2292471
|  | 464 | 0.25 | 0.14 | 0.11 |  |  |  | 298 | 0.3897974 | 0.2678571
|  | 464 | 0.25 | 0.14 | 0.11 |  |  |  | 298 | 0.4948732 | 0.3209459
|  | 464 | 0.25 | 0.14 | 0.11 |  |  |  | 298 | 0.6010788 | 0.3643822
|  | 464 | 0.25 | 0.14 | 0.11 |  |  |  | 298 | 0.7084144 | 0.4029923
|  | 464 | 0.25 | 0.14 | 0.11 |  |  |  | 298 | 0.8123603 | 0.4464286
|  | 464 | 0.25 | 0.14 | 0.11 |  |  |  | 298 | 0.9230854 | 0.4826255
|  | 464 | 0.25 | 0.14 | 0.11 |  |  |  | 298 | 1.003305 | 0.4971042
|  | 464 | 0.25 | 0.14 | 0.11 |  |  |  | 298 | 1.077874 | 0.5212355
C1000 |  | 1492 | 0.96 | 0.7 | 0.26 |  |  |  | 298 | 0.01581786 | 0.0796332
|  | 1492 | 0.96 | 0.7 | 0.26 |  |  |  | 298 | 0.03841481 | 0.1809846
|  | 1492 | 0.96 | 0.7 | 0.26 |  |  |  | 298 | 0.06892069 | 0.2702703
|  | 1492 | 0.96 | 0.7 | 0.26 |  |  |  | 298 | 0.0903878 | 0.3450772
|  | 1492 | 0.96 | 0.7 | 0.26 |  |  |  | 298 | 0.1457503 | 0.4753861
|  | 1492 | 0.96 | 0.7 | 0.26 |  |  |  | 298 | 0.2033725 | 0.5984556
|  | 1492 | 0.96 | 0.7 | 0.26 |  |  |  | 298 | 0.2779425 | 0.757722
|  | 1492 | 0.96 | 0.7 | 0.26 |  |  |  | 298 | 0.3604213 | 0.8928571
|  | 1492 | 0.96 | 0.7 | 0.26 |  |  |  | 298 | 0.4406405 | 1.027992
|  | 1492 | 0.96 | 0.7 | 0.26 |  |  |  | 298 | 0.5208597 | 1.136583
|  | 1492 | 0.96 | 0.7 | 0.26 |  |  |  | 298 | 0.6315847 | 1.293436
|  | 1492 | 0.96 | 0.7 | 0.26 |  |  |  | 298 | 0.7411799 | 1.416506
|  | 1492 | 0.96 | 0.7 | 0.26 |  |  |  | 298 | 0.8417364 | 1.539575
|  | 1492 | 0.96 | 0.7 | 0.26 |  |  |  | 298 | 0.9230854 | 1.624035
|  | 1492 | 0.96 | 0.7 | 0.26 |  |  |  | 298 | 1.002175 | 1.708494
|  | 1492 | 0.96 | 0.7 | 0.26 |  |  |  | 298 | 1.076745 | 1.778475
C1200 |  | 1671 | 1.01 | 0.72 | 0.29 |  |  |  | 298 | 0.04858344 | 0.1085907
|  | 1671 | 1.01 | 0.72 | 0.29 |  |  |  | 298 | 0.09377734 | 0.1954633
|  | 1671 | 1.01 | 0.72 | 0.29 |  |  |  | 298 | 0.14801 | 0.3161197
|  | 1671 | 1.01 | 0.72 | 0.29 |  |  |  | 298 | 0.1988532 | 0.4029923
|  | 1671 | 1.01 | 0.72 | 0.29 |  |  |  | 298 | 0.3050588 | 0.5622587
|  | 1671 | 1.01 | 0.72 | 0.29 |  |  |  | 298 | 0.3875377 | 0.6708494
|  | 1671 | 1.01 | 0.72 | 0.29 |  |  |  | 298 | 0.4711464 | 0.7722008
|  | 1671 | 1.01 | 0.72 | 0.29 |  |  |  | 298 | 0.5762222 | 0.9049228
|  | 1671 | 1.01 | 0.72 | 0.29 |  |  |  | 298 | 0.681298 | 1.027992
|  | 1671 | 1.01 | 0.72 | 0.29 |  |  |  | 298 | 0.7863738 | 1.136583
|  | 1671 | 1.01 | 0.72 | 0.29 |  |  |  | 298 | 0.8948392 | 1.247587
|  | 1671 | 1.01 | 0.72 | 0.29 |  |  |  | 298 | 0.9750584 | 1.32722
|  | 1671 | 1.01 | 0.72 | 0.29 |  |  |  | 298 | 1.084654 | 1.416506
C1400 |  | 1254 | 0.73 | 0.47 | 0.26 |  |  |  | 298 | 0.03954466 | 0.0965251
|  | 1254 | 0.73 | 0.47 | 0.26 |  |  |  | 298 | 0.09377734 | 0.207529
|  | 1254 | 0.73 | 0.47 | 0.26 |  |  |  | 298 | 0.1457503 | 0.2968147
|  | 1254 | 0.73 | 0.47 | 0.26 |  |  |  | 298 | 0.1988532 | 0.378861
|  | 1254 | 0.73 | 0.47 | 0.26 |  |  |  | 298 | 0.2542157 | 0.4560811
|  | 1254 | 0.73 | 0.47 | 0.26 |  |  |  | 298 | 0.333305 | 0.5670849
|  | 1254 | 0.73 | 0.47 | 0.26 |  |  |  | 298 | 0.4135242 | 0.66361
|  | 1254 | 0.73 | 0.47 | 0.26 |  |  |  | 298 | 0.5208597 | 0.7794402
|  | 1254 | 0.73 | 0.47 | 0.26 |  |  |  | 298 | 0.6259355 | 0.8880309
|  | 1254 | 0.73 | 0.47 | 0.26 |  |  |  | 298 | 0.733271 | 0.9893822
|  | 1254 | 0.73 | 0.47 | 0.26 |  |  |  | 298 | 0.8406065 | 1.083494
|  | 1254 | 0.73 | 0.47 | 0.26 |  |  |  | 298 | 0.918566 | 1.153475
|  | 1254 | 0.73 | 0.47 | 0.26 |  |  |  | 298 | 1.003305 | 1.213803
|  | 1254 | 0.73 | 0.47 | 0.26 |  |  |  | 298 | 1.079004 | 1.276544
C800 | CO2 | 464 | 0.25 | 0.14 | 0.11 |  |  |  | 298 | 0.01482615 | 0.2031843
|  | 464 | 0.25 | 0.14 | 0.11 |  |  |  | 298 | 0.05798674 | 0.336806
|  | 464 | 0.25 | 0.14 | 0.11 |  |  |  | 298 | 0.1221795 | 0.4979686
|  | 464 | 0.25 | 0.14 | 0.11 |  |  |  | 298 | 0.2000301 | 0.6543924
|  | 464 | 0.25 | 0.14 | 0.11 |  |  |  | 298 | 0.2810172 | 0.7830658
|  | 464 | 0.25 | 0.14 | 0.11 |  |  |  | 298 | 0.3546218 | 0.8655977
|  | 464 | 0.25 | 0.14 | 0.11 |  |  |  | 298 | 0.443994 | 0.9572342
|  | 464 | 0.25 | 0.14 | 0.11 |  |  |  | 298 | 0.5491443 | 1.076457
|  | 464 | 0.25 | 0.14 | 0.11 |  |  |  | 298 | 0.6542705 | 1.154095
|  | 464 | 0.25 | 0.14 | 0.11 |  |  |  | 298 | 0.7593968 | 1.231734
|  | 464 | 0.25 | 0.14 | 0.11 |  |  |  | 298 | 0.8645203 | 1.304752
|  | 464 | 0.25 | 0.14 | 0.11 |  |  |  | 298 | 0.9759461 | 1.373094
|  | 464 | 0.25 | 0.14 | 0.11 |  |  |  | 298 | 1.080011 | 1.43226
C1000 |  | 1492 | 0.96 | 0.7 | 0.26 |  |  |  | 298 | 0.01381272 | 0.2678806
|  | 1492 | 0.96 | 0.7 | 0.26 |  |  |  | 298 | 0.03496509 | 0.5033448
|  | 1492 | 0.96 | 0.7 | 0.26 |  |  |  | 298 | 0.06452659 | 0.7433567
|  | 1492 | 0.96 | 0.7 | 0.26 |  |  |  | 298 | 0.1193449 | 1.047837
|  | 1492 | 0.96 | 0.7 | 0.26 |  |  |  | 298 | 0.1709894 | 1.315381
|  | 1492 | 0.96 | 0.7 | 0.26 |  |  |  | 298 | 0.2247168 | 1.550563
|  | 1492 | 0.96 | 0.7 | 0.26 |  |  |  | 298 | 0.2836929 | 1.776458
|  | 1492 | 0.96 | 0.7 | 0.26 |  |  |  | 298 | 0.361613 | 2.053016
|  | 1492 | 0.96 | 0.7 | 0.26 |  |  |  | 298 | 0.4426721 | 2.306443
|  | 1492 | 0.96 | 0.7 | 0.26 |  |  |  | 298 | 0.5500282 | 2.605848
|  | 1492 | 0.96 | 0.7 | 0.26 |  |  |  | 298 | 0.6552559 | 2.859066
|  | 1492 | 0.96 | 0.7 | 0.26 |  |  |  | 298 | 0.7604729 | 3.093801
|  | 1492 | 0.96 | 0.7 | 0.26 |  |  |  | 298 | 0.8456952 | 3.277884
|  | 1492 | 0.96 | 0.7 | 0.26 |  |  |  | 298 | 0.9245994 | 3.43892
|  | 1492 | 0.96 | 0.7 | 0.26 |  |  |  | 298 | 1.004541 | 3.576843
|  | 1492 | 0.96 | 0.7 | 0.26 |  |  |  | 298 | 1.079223 | 3.705571
C1200 |  | 1671 | 1.01 | 0.72 | 0.29 |  |  |  | 298 | 0.04014169 | 0.3693043
|  | 1671 | 1.01 | 0.72 | 0.29 |  |  |  | 298 | 0.08967389 | 0.6183843
|  | 1671 | 1.01 | 0.72 | 0.29 |  |  |  | 298 | 0.1476072 | 0.8581503
|  | 1671 | 1.01 | 0.72 | 0.29 |  |  |  | 298 | 0.1992277 | 1.084109
|  | 1671 | 1.01 | 0.72 | 0.29 |  |  |  | 298 | 0.2771531 | 1.369908
|  | 1671 | 1.01 | 0.72 | 0.29 |  |  |  | 298 | 0.3582042 | 1.609473
|  | 1671 | 1.01 | 0.72 | 0.29 |  |  |  | 298 | 0.4403088 | 1.853651
|  | 1671 | 1.01 | 0.72 | 0.29 |  |  |  | 298 | 0.5223894 | 2.056243
|  | 1671 | 1.01 | 0.72 | 0.29 |  |  |  | 298 | 0.6034245 | 2.268086
|  | 1671 | 1.01 | 0.72 | 0.29 |  |  |  | 298 | 0.6844462 | 2.456826
|  | 1671 | 1.01 | 0.72 | 0.29 |  |  |  | 298 | 0.794912 | 2.682275
|  | 1671 | 1.01 | 0.72 | 0.29 |  |  |  | 298 | 0.8727572 | 2.829458
|  | 1671 | 1.01 | 0.72 | 0.29 |  |  |  | 298 | 0.9569127 | 2.985827
|  | 1671 | 1.01 | 0.72 | 0.29 |  |  |  | 298 | 1.083146 | 3.220381
C1400 |  | 1254 | 0.73 | 0.47 | 0.26 |  |  |  | 298 | 0.03797064 | 0.2491892
|  | 1254 | 0.73 | 0.47 | 0.26 |  |  |  | 298 | 0.093789 | 0.4658708
|  | 1254 | 0.73 | 0.47 | 0.26 |  |  |  | 298 | 0.144348 | 0.673357
|  | 1254 | 0.73 | 0.47 | 0.26 |  |  |  | 298 | 0.2222413 | 0.903709
|  | 1254 | 0.73 | 0.47 | 0.26 |  |  |  | 298 | 0.300124 | 1.115579
|  | 1254 | 0.73 | 0.47 | 0.26 |  |  |  | 298 | 0.3832447 | 1.29968
|  | 1254 | 0.73 | 0.47 | 0.26 |  |  |  | 298 | 0.4653199 | 1.493032
|  | 1254 | 0.73 | 0.47 | 0.26 |  |  |  | 298 | 0.5684166 | 1.695442
|  | 1254 | 0.73 | 0.47 | 0.26 |  |  |  | 298 | 0.680968 | 1.89315
|  | 1254 | 0.73 | 0.47 | 0.26 |  |  |  | 298 | 0.7619657 | 2.040306
|  | 1254 | 0.73 | 0.47 | 0.26 |  |  |  | 298 | 0.8387442 | 2.159774
|  | 1254 | 0.73 | 0.47 | 0.26 |  |  |  | 298 | 0.9176269 | 2.283846
|  | 1254 | 0.73 | 0.47 | 0.26 |  |  |  | 298 | 1.001756 | 2.39401
|  | 1254 | 0.73 | 0.47 | 0.26 |  |  |  | 298 | 1.078531 | 2.508858