## Sheet1
GAC | GAS | BET | Vt | Vmeso | Vmic | %C | %O | %N | Temp(K) | Pessure | Adsorp(mmol/g)
C800 | CO2 | 803 | 0.47 | 0.2632 | 0.2068 |  |  |  | 303 | 0.02206659 | 0.1781401
|  | 803 | 0.47 | 0.2632 | 0.2068 |  |  |  | 303 | 0.06753426 | 0.4166667
|  | 803 | 0.47 | 0.2632 | 0.2068 |  |  |  | 303 | 0.1524028 | 0.6914251
|  | 803 | 0.47 | 0.2632 | 0.2068 |  |  |  | 303 | 0.2796158 | 1.02657
|  | 803 | 0.47 | 0.2632 | 0.2068 |  |  |  | 303 | 0.4067055 | 1.256039
|  | 803 | 0.47 | 0.2632 | 0.2068 |  |  |  | 303 | 0.5308411 | 1.452295
|  | 803 | 0.47 | 0.2632 | 0.2068 |  |  |  | 303 | 0.6812228 | 1.654589
|  | 803 | 0.47 | 0.2632 | 0.2068 |  |  |  | 303 | 0.8242454 | 1.796498
|  | 803 | 0.47 | 0.2632 | 0.2068 |  |  |  | 303 | 0.9672399 | 1.914251
|  | 803 | 0.47 | 0.2632 | 0.2068 |  |  |  | 303 | 1.120424 | 2.019928
| CH4 | 803 | 0.47 | 0.2632 | 0.2068 |  |  |  | 303 | 0.0365523 | 0.09963768
|  | 803 | 0.47 | 0.2632 | 0.2068 |  |  |  | 303 | 0.1168786 | 0.2294686
|  | 803 | 0.47 | 0.2632 | 0.2068 |  |  |  | 303 | 0.2249335 | 0.3864734
|  | 803 | 0.47 | 0.2632 | 0.2068 |  |  |  | 303 | 0.3592133 | 0.531401
|  | 803 | 0.47 | 0.2632 | 0.2068 |  |  |  | 303 | 0.4686871 | 0.6551932
|  | 803 | 0.47 | 0.2632 | 0.2068 |  |  |  | 303 | 0.5927487 | 0.7880435
|  | 803 | 0.47 | 0.2632 | 0.2068 |  |  |  | 303 | 0.7153033 | 0.8786232
|  | 803 | 0.47 | 0.2632 | 0.2068 |  |  |  | 303 | 0.8582731 | 0.9752415
|  | 803 | 0.47 | 0.2632 | 0.2068 |  |  |  | 303 | 0.9851974 | 1.062802
|  | 803 | 0.47 | 0.2632 | 0.2068 |  |  |  | 303 | 1.113572 | 1.144324