## Sheet1
GAC | GAS | BET | Vt | Vmeso | Vmic | %C | %O | %N | Temp(K) | Pessure | Adsorp(mmol/g)
CAC-50 | Methane | 3140.61 | 1.56 | 1.3 | 0.26 |  |  |  | 273 | 0.3865973 | 0.8368872
|  | 3140.61 | 1.56 | 1.3 | 0.26 |  |  |  | 273 | 1.155835 | 1.893199
|  | 3140.61 | 1.56 | 1.3 | 0.26 |  |  |  | 273 | 1.53996 | 2.328091
|  | 3140.61 | 1.56 | 1.3 | 0.26 |  |  |  | 273 | 2.818781 | 3.477214
|  | 3140.61 | 1.56 | 1.3 | 0.26 |  |  |  | 273 | 5.436762 | 5.153645
|  | 3140.61 | 1.56 | 1.3 | 0.26 |  |  |  | 273 | 8.753091 | 6.518575
|  | 3140.61 | 1.56 | 1.3 | 0.26 |  |  |  | 273 | 11.62149 | 7.417582
|  | 3140.61 | 1.56 | 1.3 | 0.26 |  |  |  | 273 | 14.93436 | 8.129665
|  | 3140.61 | 1.56 | 1.3 | 0.26 |  |  |  | 273 | 20.85713 | 8.99487
|  | 3140.61 | 1.56 | 1.3 | 0.26 |  |  |  | 273 | 26.90635 | 9.704523
|  | 3140.61 | 1.56 | 1.3 | 0.26 |  |  |  | 273 | 30.78996 | 10.04304
|  | 3140.61 | 1.56 | 1.3 | 0.26 |  |  |  | 298 | 0.5128803 | 0.6502466
|  | 3140.61 | 1.56 | 1.3 | 0.26 |  |  |  | 298 | 1.534849 | 1.364365
|  | 3140.61 | 1.56 | 1.3 | 0.26 |  |  |  | 298 | 2.74954 | 2.420281
|  | 3140.61 | 1.56 | 1.3 | 0.26 |  |  |  | 298 | 5.683723 | 3.723374
|  | 3140.61 | 1.56 | 1.3 | 0.26 |  |  |  | 298 | 8.680223 | 4.777707
|  | 3140.61 | 1.56 | 1.3 | 0.26 |  |  |  | 298 | 11.86681 | 5.676431
|  | 3140.61 | 1.56 | 1.3 | 0.26 |  |  |  | 298 | 14.92464 | 6.295477
|  | 3140.61 | 1.56 | 1.3 | 0.26 |  |  |  | 298 | 18.55502 | 6.882926
|  | 3140.61 | 1.56 | 1.3 | 0.26 |  |  |  | 298 | 21.10228 | 7.222632
|  | 3140.61 | 1.56 | 1.3 | 0.26 |  |  |  | 298 | 24.60474 | 7.685842
|  | 3140.61 | 1.56 | 1.3 | 0.26 |  |  |  | 298 | 27.97926 | 8.024814
|  | 3140.61 | 1.56 | 1.3 | 0.26 |  |  |  | 298 | 30.65313 | 8.240055
|  | 3140.61 | 1.56 | 1.3 | 0.26 |  |  |  | 323 | 0.6385038 | 0.3392542
|  | 3140.61 | 1.56 | 1.3 | 0.26 |  |  |  | 323 | 1.532211 | 0.8669578
|  | 3140.61 | 1.56 | 1.3 | 0.26 |  |  |  | 323 | 2.872525 | 1.611881
|  | 3140.61 | 1.56 | 1.3 | 0.26 |  |  |  | 323 | 5.742083 | 2.728503
|  | 3140.61 | 1.56 | 1.3 | 0.26 |  |  |  | 323 | 8.800901 | 3.534077
|  | 3140.61 | 1.56 | 1.3 | 0.26 |  |  |  | 323 | 11.92302 | 4.277417
|  | 3140.61 | 1.56 | 1.3 | 0.26 |  |  |  | 323 | 14.66234 | 4.83457
|  | 3140.61 | 1.56 | 1.3 | 0.26 |  |  |  | 323 | 18.2286 | 5.328811
|  | 3140.61 | 1.56 | 1.3 | 0.26 |  |  |  | 323 | 21.28511 | 5.699154
|  | 3140.61 | 1.56 | 1.3 | 0.26 |  |  |  | 323 | 24.34195 | 6.131672
|  | 3140.61 | 1.56 | 1.3 | 0.26 |  |  |  | 323 | 27.78093 | 6.626026
|  | 3140.61 | 1.56 | 1.3 | 0.26 |  |  |  | 323 | 30.96406 | 6.871904
| CO2 | 3140.61 | 1.56 | 1.3 | 0.26 |  |  |  | 273 | 0.118275 | 1.345073
|  | 3140.61 | 1.56 | 1.3 | 0.26 |  |  |  | 273 | 0.9677356 | 3.692798
|  | 3140.61 | 1.56 | 1.3 | 0.26 |  |  |  | 273 | 1.208729 | 4.922232
|  | 3140.61 | 1.56 | 1.3 | 0.26 |  |  |  | 273 | 2.180738 | 7.214287
|  | 3140.61 | 1.56 | 1.3 | 0.26 |  |  |  | 273 | 2.851248 | 8.053346
|  | 3140.61 | 1.56 | 1.3 | 0.26 |  |  |  | 273 | 4.800051 | 11.07322
|  | 3140.61 | 1.56 | 1.3 | 0.26 |  |  |  | 273 | 8.218574 | 13.70437
|  | 3140.61 | 1.56 | 1.3 | 0.26 |  |  |  | 273 | 11.21049 | 15.77619
|  | 3140.61 | 1.56 | 1.3 | 0.26 |  |  |  | 273 | 14.32632 | 17.34541
|  | 3140.61 | 1.56 | 1.3 | 0.26 |  |  |  | 273 | 17.38232 | 18.4676
|  | 3140.61 | 1.56 | 1.3 | 0.26 |  |  |  | 273 | 20.31732 | 19.14268
|  | 3140.61 | 1.56 | 1.3 | 0.26 |  |  |  | 273 | 25.94359 | 20.15724
|  | 3140.61 | 1.56 | 1.3 | 0.26 |  |  |  | 273 | 30.10304 | 20.61081
|  | 3140.61 | 1.56 | 1.3 | 0.26 |  |  |  | 298 | 0.4245594 | 1.23383
|  | 3140.61 | 1.56 | 1.3 | 0.26 |  |  |  | 298 | 1.2759 | 2.967032
|  | 3140.61 | 1.56 | 1.3 | 0.26 |  |  |  | 298 | 2.433525 | 4.588992
|  | 3140.61 | 1.56 | 1.3 | 0.26 |  |  |  | 298 | 5.239309 | 7.498498
|  | 3140.61 | 1.56 | 1.3 | 0.26 |  |  |  | 298 | 8.474267 | 10.12936
|  | 3140.61 | 1.56 | 1.3 | 0.26 |  |  |  | 298 | 11.34551 | 11.64232
|  | 3140.61 | 1.56 | 1.3 | 0.26 |  |  |  | 298 | 14.52338 | 12.93231
|  | 3140.61 | 1.56 | 1.3 | 0.26 |  |  |  | 298 | 17.45684 | 14.11018
|  | 3140.61 | 1.56 | 1.3 | 0.26 |  |  |  | 298 | 23.20378 | 15.6836
|  | 3140.61 | 1.56 | 1.3 | 0.26 |  |  |  | 298 | 26.38285 | 16.58253
|  | 3140.61 | 1.56 | 1.3 | 0.26 |  |  |  | 298 | 30.17414 | 17.3707
|  | 3140.61 | 1.56 | 1.3 | 0.26 |  |  |  | 323 | 0.3650801 | 0.6750758
|  | 3140.61 | 1.56 | 1.3 | 0.26 |  |  |  | 323 | 1.341191 | 1.626355
|  | 3140.61 | 1.56 | 1.3 | 0.26 |  |  |  | 323 | 2.683065 | 3.025144
|  | 3140.61 | 1.56 | 1.3 | 0.26 |  |  |  | 323 | 5.430053 | 5.152434
|  | 3140.61 | 1.56 | 1.3 | 0.26 |  |  |  | 323 | 8.545198 | 6.945116
|  | 3140.61 | 1.56 | 1.3 | 0.26 |  |  |  | 323 | 11.60052 | 8.290775
|  | 3140.61 | 1.56 | 1.3 | 0.26 |  |  |  | 323 | 14.53398 | 9.468641
|  | 3140.61 | 1.56 | 1.3 | 0.26 |  |  |  | 323 | 17.65186 | 10.36747
|  | 3140.61 | 1.56 | 1.3 | 0.26 |  |  |  | 323 | 20.40278 | 11.20985
|  | 3140.61 | 1.56 | 1.3 | 0.26 |  |  |  | 323 | 23.58202 | 12.05292
|  | 3140.61 | 1.56 | 1.3 | 0.26 |  |  |  | 323 | 26.39481 | 12.67193
|  | 3140.61 | 1.56 | 1.3 | 0.26 |  |  |  | 323 | 29.81897 | 13.45952