## Sheet1
GAC | GAS | BET | Vt | Vmeso | Vmic | %C | %O | %N | Temp(K) | Pessure | Adsorp(mmol/g)
C-PVDC-600 | Methane | 1100 | 0.3787 | 0.2487 | 0.13 |  |  |  | 298 | 0.01593625 | 0.06621576
|  | 1100 | 0.3787 | 0.2487 | 0.13 |  |  |  | 298 | 0.05378486 | 0.1614627
|  | 1100 | 0.3787 | 0.2487 | 0.13 |  |  |  | 298 | 0.09960159 | 0.3022206
|  | 1100 | 0.3787 | 0.2487 | 0.13 |  |  |  | 298 | 0.1593625 | 0.4513049
|  | 1100 | 0.3787 | 0.2487 | 0.13 |  |  |  | 298 | 0.2370518 | 0.5963289
|  | 1100 | 0.3787 | 0.2487 | 0.13 |  |  |  | 298 | 0.3286853 | 0.7703512
|  | 1100 | 0.3787 | 0.2487 | 0.13 |  |  |  | 298 | 0.4721116 | 0.9735281
|  | 1100 | 0.3787 | 0.2487 | 0.13 |  |  |  | 298 | 0.6015936 | 1.131169
|  | 1100 | 0.3787 | 0.2487 | 0.13 |  |  |  | 298 | 0.7330677 | 1.264013
|  | 1100 | 0.3787 | 0.2487 | 0.13 |  |  |  | 298 | 0.8705179 | 1.36794
|  | 1100 | 0.3787 | 0.2487 | 0.13 |  |  |  | 298 | 1.063745 | 1.509307
C-PVDC-700 |  | 1130 | 0.4509 | 0.2037 | 0.2472 |  |  |  | 298 | 0.01176471 | 0.05344595
|  | 1130 | 0.4509 | 0.2037 | 0.2472 |  |  |  | 298 | 0.05490196 | 0.2096973
|  | 1130 | 0.4509 | 0.2037 | 0.2472 |  |  |  | 298 | 0.1039216 | 0.3700995
|  | 1130 | 0.4509 | 0.2037 | 0.2472 |  |  |  | 298 | 0.1607843 | 0.5264635
|  | 1130 | 0.4509 | 0.2037 | 0.2472 |  |  |  | 298 | 0.2392157 | 0.7281327
|  | 1130 | 0.4509 | 0.2037 | 0.2472 |  |  |  | 298 | 0.327451 | 0.905267
|  | 1130 | 0.4509 | 0.2037 | 0.2472 |  |  |  | 298 | 0.4666667 | 1.119743
|  | 1130 | 0.4509 | 0.2037 | 0.2472 |  |  |  | 298 | 0.5960784 | 1.293112
|  | 1130 | 0.4509 | 0.2037 | 0.2472 |  |  |  | 298 | 0.7333333 | 1.42552
|  | 1130 | 0.4509 | 0.2037 | 0.2472 |  |  |  | 298 | 0.8647059 | 1.50865
|  | 1130 | 0.4509 | 0.2037 | 0.2472 |  |  |  | 298 | 1.062745 | 1.575916
C-PVDC-800 |  | 1230 | 0.4547 | 0.2238 | 0.2309 |  |  |  | 298 | 0.01195219 | 0.0499198
|  | 1230 | 0.4547 | 0.2238 | 0.2309 |  |  |  | 298 | 0.05179283 | 0.1622932
|  | 1230 | 0.4547 | 0.2238 | 0.2309 |  |  |  | 298 | 0.09760956 | 0.2871589
|  | 1230 | 0.4547 | 0.2238 | 0.2309 |  |  |  | 298 | 0.1633466 | 0.4204191
|  | 1230 | 0.4547 | 0.2238 | 0.2309 |  |  |  | 298 | 0.2350598 | 0.5911067
|  | 1230 | 0.4547 | 0.2238 | 0.2309 |  |  |  | 298 | 0.3247012 | 0.7494014
|  | 1230 | 0.4547 | 0.2238 | 0.2309 |  |  |  | 298 | 0.4661355 | 0.9577813
|  | 1230 | 0.4547 | 0.2238 | 0.2309 |  |  |  | 298 | 0.5996016 | 1.141193
|  | 1230 | 0.4547 | 0.2238 | 0.2309 |  |  |  | 298 | 0.7310757 | 1.287194
|  | 1230 | 0.4547 | 0.2238 | 0.2309 |  |  |  | 298 | 0.8665339 | 1.408277
|  | 1230 | 0.4547 | 0.2238 | 0.2309 |  |  |  | 298 | 1.065737 | 1.558715
C-PVDC-900 |  | 1340 | 0.4649 | 0.2282 | 0.2367 |  |  |  | 298 | 0.02109649 | 0.08729581
|  | 1340 | 0.4649 | 0.2282 | 0.2367 |  |  |  | 298 | 0.05173033 | 0.1707068
|  | 1340 | 0.4649 | 0.2282 | 0.2367 |  |  |  | 298 | 0.09956824 | 0.2780164
|  | 1340 | 0.4649 | 0.2282 | 0.2367 |  |  |  | 298 | 0.1550634 | 0.4051886
|  | 1340 | 0.4649 | 0.2282 | 0.2367 |  |  |  | 298 | 0.2334927 | 0.5602653
|  | 1340 | 0.4649 | 0.2282 | 0.2367 |  |  |  | 298 | 0.3272129 | 0.7352651
|  | 1340 | 0.4649 | 0.2282 | 0.2367 |  |  |  | 298 | 0.4667728 | 0.9423111
|  | 1340 | 0.4649 | 0.2282 | 0.2367 |  |  |  | 298 | 0.6082081 | 1.121649
|  | 1340 | 0.4649 | 0.2282 | 0.2367 |  |  |  | 298 | 0.7324346 | 1.273128
|  | 1340 | 0.4649 | 0.2282 | 0.2367 |  |  |  | 298 | 0.8718953 | 1.397005
|  | 1340 | 0.4649 | 0.2282 | 0.2367 |  |  |  | 298 | 1.070569 | 1.564915
C-PVDC-1000 |  | 1960 | 0.7297 | 0.4386 | 0.2911 |  |  |  | 298 | 0.0270793 | 0.0641604
|  | 1960 | 0.7297 | 0.4386 | 0.2911 |  |  |  | 298 | 0.08317215 | 0.1764411
|  | 1960 | 0.7297 | 0.4386 | 0.2911 |  |  |  | 298 | 0.139265 | 0.2726817
|  | 1960 | 0.7297 | 0.4386 | 0.2911 |  |  |  | 298 | 0.1953578 | 0.3609023
|  | 1960 | 0.7297 | 0.4386 | 0.2911 |  |  |  | 298 | 0.2630561 | 0.485213
|  | 1960 | 0.7297 | 0.4386 | 0.2911 |  |  |  | 298 | 0.4061896 | 0.6656642
|  | 1960 | 0.7297 | 0.4386 | 0.2911 |  |  |  | 298 | 0.5357834 | 0.8340852
|  | 1960 | 0.7297 | 0.4386 | 0.2911 |  |  |  | 298 | 0.7330754 | 1.026566
|  | 1960 | 0.7297 | 0.4386 | 0.2911 |  |  |  | 298 | 0.934236 | 1.194987
|  | 1960 | 0.7297 | 0.4386 | 0.2911 |  |  |  | 298 | 1.067698 | 1.299248
C-PVDC-600 |  | 1100 | 0.3787 | 0.2487 | 0.13 |  |  |  | 273 | 0.01616162 | 0.09860616
|  | 1100 | 0.3787 | 0.2487 | 0.13 |  |  |  | 273 | 0.02828283 | 0.1760784
|  | 1100 | 0.3787 | 0.2487 | 0.13 |  |  |  | 273 | 0.05050505 | 0.3099031
|  | 1100 | 0.3787 | 0.2487 | 0.13 |  |  |  | 273 | 0.07878788 | 0.4578407
|  | 1100 | 0.3787 | 0.2487 | 0.13 |  |  |  | 273 | 0.1151515 | 0.6058352
|  | 1100 | 0.3787 | 0.2487 | 0.13 |  |  |  | 273 | 0.1656566 | 0.8102106
|  | 1100 | 0.3787 | 0.2487 | 0.13 |  |  |  | 273 | 0.2343434 | 1.028784
|  | 1100 | 0.3787 | 0.2487 | 0.13 |  |  |  | 273 | 0.3232323 | 1.275641
|  | 1100 | 0.3787 | 0.2487 | 0.13 |  |  |  | 273 | 0.4686869 | 1.579177
|  | 1100 | 0.3787 | 0.2487 | 0.13 |  |  |  | 273 | 0.6 | 1.791156
|  | 1100 | 0.3787 | 0.2487 | 0.13 |  |  |  | 273 | 0.7959596 | 2.059871
|  | 1100 | 0.3787 | 0.2487 | 0.13 |  |  |  | 273 | 0.9272727 | 2.201498
|  | 1100 | 0.3787 | 0.2487 | 0.13 |  |  |  | 273 | 1.064646 | 2.315028
C-PVDC-700 |  | 1130 | 0.4509 | 0.2037 | 0.2472 |  |  |  | 273 | 0.01007318 | 0.1149758
|  | 1130 | 0.4509 | 0.2037 | 0.2472 |  |  |  | 273 | 0.02412589 | 0.2502415
|  | 1130 | 0.4509 | 0.2037 | 0.2472 |  |  |  | 273 | 0.05009805 | 0.4125604
|  | 1130 | 0.4509 | 0.2037 | 0.2472 |  |  |  | 273 | 0.09600612 | 0.6695652
|  | 1130 | 0.4509 | 0.2037 | 0.2472 |  |  |  | 273 | 0.1319175 | 0.8589372
|  | 1130 | 0.4509 | 0.2037 | 0.2472 |  |  |  | 273 | 0.1837088 | 1.075362
|  | 1130 | 0.4509 | 0.2037 | 0.2472 |  |  |  | 273 | 0.271268 | 1.37971
|  | 1130 | 0.4509 | 0.2037 | 0.2472 |  |  |  | 273 | 0.3984885 | 1.724638
|  | 1130 | 0.4509 | 0.2037 | 0.2472 |  |  |  | 273 | 0.535524 | 2.008696
|  | 1130 | 0.4509 | 0.2037 | 0.2472 |  |  |  | 273 | 0.6684842 | 2.211594
|  | 1130 | 0.4509 | 0.2037 | 0.2472 |  |  |  | 273 | 0.8053379 | 2.36715
|  | 1130 | 0.4509 | 0.2037 | 0.2472 |  |  |  | 273 | 0.9361936 | 2.482126
|  | 1130 | 0.4509 | 0.2037 | 0.2472 |  |  |  | 273 | 1.065012 | 2.556522
C-PVDC-800 |  | 1230 | 0.4547 | 0.2238 | 0.2309 |  |  |  | 273 | 0.01205068 | 0.09695634
|  | 1230 | 0.4547 | 0.2238 | 0.2309 |  |  |  | 273 | 0.05204911 | 0.318744
|  | 1230 | 0.4547 | 0.2238 | 0.2309 |  |  |  | 273 | 0.1060214 | 0.5822063
|  | 1230 | 0.4547 | 0.2238 | 0.2309 |  |  |  | 273 | 0.1878824 | 0.8460543
|  | 1230 | 0.4547 | 0.2238 | 0.2309 |  |  |  | 273 | 0.2677514 | 1.109875
|  | 1230 | 0.4547 | 0.2238 | 0.2309 |  |  |  | 273 | 0.3974708 | 1.44352
|  | 1230 | 0.4547 | 0.2238 | 0.2309 |  |  |  | 273 | 0.5271263 | 1.687288
|  | 1230 | 0.4547 | 0.2238 | 0.2309 |  |  |  | 273 | 0.6667322 | 1.917367
|  | 1230 | 0.4547 | 0.2238 | 0.2309 |  |  |  | 273 | 0.7943514 | 2.098884
|  | 1230 | 0.4547 | 0.2238 | 0.2309 |  |  |  | 273 | 0.9319309 | 2.28054
|  | 1230 | 0.4547 | 0.2238 | 0.2309 |  |  |  | 273 | 1.065477 | 2.393004
C-PVDC-900 |  | 1340 | 0.4649 | 0.2282 | 0.2367 |  |  |  | 273 | 0.02115385 | 0.09339302
|  | 1340 | 0.4649 | 0.2282 | 0.2367 |  |  |  | 273 | 0.02692308 | 0.1865814
|  | 1340 | 0.4649 | 0.2282 | 0.2367 |  |  |  | 273 | 0.07692308 | 0.4266764
|  | 1340 | 0.4649 | 0.2282 | 0.2367 |  |  |  | 273 | 0.1192308 | 0.6068116
|  | 1340 | 0.4649 | 0.2282 | 0.2367 |  |  |  | 273 | 0.1826923 | 0.8404349
|  | 1340 | 0.4649 | 0.2282 | 0.2367 |  |  |  | 273 | 0.2673077 | 1.094292
|  | 1340 | 0.4649 | 0.2282 | 0.2367 |  |  |  | 273 | 0.4096154 | 1.448679
|  | 1340 | 0.4649 | 0.2282 | 0.2367 |  |  |  | 273 | 0.5288462 | 1.683044
|  | 1340 | 0.4649 | 0.2282 | 0.2367 |  |  |  | 273 | 0.6673077 | 1.917665
|  | 1340 | 0.4649 | 0.2282 | 0.2367 |  |  |  | 273 | 0.8 | 2.105653
|  | 1340 | 0.4649 | 0.2282 | 0.2367 |  |  |  | 273 | 0.9288462 | 2.280289
|  | 1340 | 0.4649 | 0.2282 | 0.2367 |  |  |  | 273 | 1.061538 | 2.421721
C-PVDC-1000 |  | 1960 | 0.7297 | 0.4386 | 0.2911 |  |  |  | 273 | 0.02626263 | 0.084
|  | 1960 | 0.7297 | 0.4386 | 0.2911 |  |  |  | 273 | 0.05656566 | 0.238
|  | 1960 | 0.7297 | 0.4386 | 0.2911 |  |  |  | 273 | 0.1010101 | 0.371
|  | 1960 | 0.7297 | 0.4386 | 0.2911 |  |  |  | 273 | 0.1535354 | 0.546
|  | 1960 | 0.7297 | 0.4386 | 0.2911 |  |  |  | 273 | 0.2282828 | 0.763
|  | 1960 | 0.7297 | 0.4386 | 0.2911 |  |  |  | 273 | 0.3232323 | 0.994
|  | 1960 | 0.7297 | 0.4386 | 0.2911 |  |  |  | 273 | 0.4666667 | 1.281
|  | 1960 | 0.7297 | 0.4386 | 0.2911 |  |  |  | 273 | 0.5939394 | 1.491
|  | 1960 | 0.7297 | 0.4386 | 0.2911 |  |  |  | 273 | 0.7313131 | 1.715
|  | 1960 | 0.7297 | 0.4386 | 0.2911 |  |  |  | 273 | 0.8686869 | 1.883
|  | 1960 | 0.7297 | 0.4386 | 0.2911 |  |  |  | 273 | 1.060606 | 2.121