## Sheet1
GAC | GAS | BET | Vt | Vmeso | Vmic | %C | %O | %N | Temp(K) | Pessure | Adsorp(mmol/g)
MAC | CO2 | 671.17 | 0.333 | 0.066 | 0.267 |  |  |  | 298 | 0.04031621 | 0.2409169
|  | 671.17 | 0.333 | 0.066 | 0.267 |  |  |  | 298 | 0.08537549 | 0.3763263
|  | 671.17 | 0.333 | 0.066 | 0.267 |  |  |  | 298 | 0.1399209 | 0.528689
|  | 671.17 | 0.333 | 0.066 | 0.267 |  |  |  | 298 | 0.1992095 | 0.6979716
|  | 671.17 | 0.333 | 0.066 | 0.267 |  |  |  | 298 | 0.2608696 | 0.8334978
|  | 671.17 | 0.333 | 0.066 | 0.267 |  |  |  | 298 | 0.3237154 | 0.9985837
|  | 671.17 | 0.333 | 0.066 | 0.267 |  |  |  | 298 | 0.3889328 | 1.1468
|  | 671.17 | 0.333 | 0.066 | 0.267 |  |  |  | 298 | 0.4600791 | 1.303501
|  | 671.17 | 0.333 | 0.066 | 0.267 |  |  |  | 298 | 0.5371542 | 1.451801
|  | 671.17 | 0.333 | 0.066 | 0.267 |  |  |  | 298 | 0.04980237 | 0.1861024
|  | 671.17 | 0.333 | 0.066 | 0.267 |  |  |  | 308 | 0.1019763 | 0.3511133
|  | 671.17 | 0.333 | 0.066 | 0.267 |  |  |  | 308 | 0.1588933 | 0.5077143
|  | 671.17 | 0.333 | 0.066 | 0.267 |  |  |  | 308 | 0.2241107 | 0.6390439
|  | 671.17 | 0.333 | 0.066 | 0.267 |  |  |  | 308 | 0.2869565 | 0.7788
|  | 671.17 | 0.333 | 0.066 | 0.267 |  |  |  | 308 | 0.3604743 | 0.9017448
|  | 671.17 | 0.333 | 0.066 | 0.267 |  |  |  | 308 | 0.4209486 | 1.037263
|  | 671.17 | 0.333 | 0.066 | 0.267 |  |  |  | 308 | 0.4920949 | 1.147526
|  | 671.17 | 0.333 | 0.066 | 0.267 |  |  |  | 308 | 0.5667984 | 1.270479
|  | 671.17 | 0.333 | 0.066 | 0.267 |  |  |  | 323 | 0.05810277 | 0.1566093
|  | 671.17 | 0.333 | 0.066 | 0.267 |  |  |  | 323 | 0.1185771 | 0.2456892
|  | 671.17 | 0.333 | 0.066 | 0.267 |  |  |  | 323 | 0.1731225 | 0.3642788
|  | 671.17 | 0.333 | 0.066 | 0.267 |  |  |  | 323 | 0.2312253 | 0.487115
|  | 671.17 | 0.333 | 0.066 | 0.267 |  |  |  | 323 | 0.3035573 | 0.6142731
|  | 671.17 | 0.333 | 0.066 | 0.267 |  |  |  | 323 | 0.372332 | 0.7245195
|  | 671.17 | 0.333 | 0.066 | 0.267 |  |  |  | 323 | 0.4375494 | 0.8094111
|  | 671.17 | 0.333 | 0.066 | 0.267 |  |  |  | 323 | 0.5075099 | 0.9154442
|  | 671.17 | 0.333 | 0.066 | 0.267 |  |  |  | 323 | 0.5727273 | 1.008779
| Methane | 671.17 | 0.333 | 0.066 | 0.267 |  |  |  | 298 | 0.05928854 | 0.1397311
|  | 671.17 | 0.333 | 0.066 | 0.267 |  |  |  | 298 | 0.1162055 | 0.2076778
|  | 671.17 | 0.333 | 0.066 | 0.267 |  |  |  | 298 | 0.1766798 | 0.2840927
|  | 671.17 | 0.333 | 0.066 | 0.267 |  |  |  | 298 | 0.2490119 | 0.4028075
|  | 671.17 | 0.333 | 0.066 | 0.267 |  |  |  | 298 | 0.3272727 | 0.5046774
|  | 671.17 | 0.333 | 0.066 | 0.267 |  |  |  | 298 | 0.4055336 | 0.5727742
|  | 671.17 | 0.333 | 0.066 | 0.267 |  |  |  | 298 | 0.4600791 | 0.6027094
|  | 671.17 | 0.333 | 0.066 | 0.267 |  |  |  | 298 | 0.5193676 | 0.6833377
|  | 671.17 | 0.333 | 0.066 | 0.267 |  |  |  | 298 | 0.5786561 | 0.7344145
|  | 671.17 | 0.333 | 0.066 | 0.267 |  |  |  | 308 | 0.06166008 | 0.08486656
|  | 671.17 | 0.333 | 0.066 | 0.267 |  |  |  | 308 | 0.113834 | 0.1654447
|  | 671.17 | 0.333 | 0.066 | 0.267 |  |  |  | 308 | 0.1802372 | 0.2334581
|  | 671.17 | 0.333 | 0.066 | 0.267 |  |  |  | 308 | 0.2573123 | 0.3057682
|  | 671.17 | 0.333 | 0.066 | 0.267 |  |  |  | 308 | 0.3284585 | 0.3864799
|  | 671.17 | 0.333 | 0.066 | 0.267 |  |  |  | 308 | 0.3913043 | 0.4249168
|  | 671.17 | 0.333 | 0.066 | 0.267 |  |  |  | 308 | 0.4577075 | 0.4802653
|  | 671.17 | 0.333 | 0.066 | 0.267 |  |  |  | 308 | 0.5288538 | 0.5525337
|  | 671.17 | 0.333 | 0.066 | 0.267 |  |  |  | 308 | 0.584585 | 0.5951422
|  | 671.17 | 0.333 | 0.066 | 0.267 |  |  |  | 323 | 0.07233202 | 0.04694693
|  | 671.17 | 0.333 | 0.066 | 0.267 |  |  |  | 323 | 0.1233202 | 0.1148519
|  | 671.17 | 0.333 | 0.066 | 0.267 |  |  |  | 323 | 0.1897233 | 0.1575354
|  | 671.17 | 0.333 | 0.066 | 0.267 |  |  |  | 323 | 0.2656126 | 0.2298372
|  | 671.17 | 0.333 | 0.066 | 0.267 |  |  |  | 323 | 0.3343874 | 0.2809807
|  | 671.17 | 0.333 | 0.066 | 0.267 |  |  |  | 323 | 0.3948617 | 0.3278442
|  | 671.17 | 0.333 | 0.066 | 0.267 |  |  |  | 323 | 0.4671937 | 0.3705695
|  | 671.17 | 0.333 | 0.066 | 0.267 |  |  |  | 323 | 0.5312253 | 0.4047931
|  | 671.17 | 0.333 | 0.066 | 0.267 |  |  |  | 323 | 0.5964427 | 0.4432467
K2CO3/MAC | CO2 | 643.25 | 0.322 | 0.075 | 0.247 |  |  |  | 298 | 0.02257426 | 0.2849604
|  | 643.25 | 0.322 | 0.075 | 0.247 |  |  |  | 298 | 0.06653465 | 0.4986807
|  | 643.25 | 0.322 | 0.075 | 0.247 |  |  |  | 298 | 0.1235644 | 0.7361478
|  | 643.25 | 0.322 | 0.075 | 0.247 |  |  |  | 298 | 0.1865347 | 0.9403694
|  | 643.25 | 0.322 | 0.075 | 0.247 |  |  |  | 298 | 0.2661386 | 1.125594
|  | 643.25 | 0.322 | 0.075 | 0.247 |  |  |  | 298 | 0.3350495 | 1.282322
|  | 643.25 | 0.322 | 0.075 | 0.247 |  |  |  | 298 | 0.4146535 | 1.448549
|  | 643.25 | 0.322 | 0.075 | 0.247 |  |  |  | 298 | 0.4811881 | 1.591029
|  | 643.25 | 0.322 | 0.075 | 0.247 |  |  |  | 298 | 0.5512871 | 1.709763
|  | 643.25 | 0.322 | 0.075 | 0.247 |  |  |  | 308 | 0.03089109 | 0.2659631
|  | 643.25 | 0.322 | 0.075 | 0.247 |  |  |  | 308 | 0.08435644 | 0.446438
|  | 643.25 | 0.322 | 0.075 | 0.247 |  |  |  | 308 | 0.1390099 | 0.5841689
|  | 643.25 | 0.322 | 0.075 | 0.247 |  |  |  | 308 | 0.2091089 | 0.7266491
|  | 643.25 | 0.322 | 0.075 | 0.247 |  |  |  | 308 | 0.2744554 | 0.878628
|  | 643.25 | 0.322 | 0.075 | 0.247 |  |  |  | 308 | 0.339802 | 0.9973615
|  | 643.25 | 0.322 | 0.075 | 0.247 |  |  |  | 308 | 0.4110891 | 1.15409
|  | 643.25 | 0.322 | 0.075 | 0.247 |  |  |  | 308 | 0.48 | 1.301319
|  | 643.25 | 0.322 | 0.075 | 0.247 |  |  |  | 308 | 0.5489109 | 1.391557
|  | 643.25 | 0.322 | 0.075 | 0.247 |  |  |  | 323 | 0.00950495 | 0.06174142
|  | 643.25 | 0.322 | 0.075 | 0.247 |  |  |  | 323 | 0.05465347 | 0.1662269
|  | 643.25 | 0.322 | 0.075 | 0.247 |  |  |  | 323 | 0.1021782 | 0.2992084
|  | 643.25 | 0.322 | 0.075 | 0.247 |  |  |  | 323 | 0.1615842 | 0.43219
|  | 643.25 | 0.322 | 0.075 | 0.247 |  |  |  | 323 | 0.2138614 | 0.5651715
|  | 643.25 | 0.322 | 0.075 | 0.247 |  |  |  | 323 | 0.2934653 | 0.6791557
|  | 643.25 | 0.322 | 0.075 | 0.247 |  |  |  | 323 | 0.3683168 | 0.8168865
|  | 643.25 | 0.322 | 0.075 | 0.247 |  |  |  | 323 | 0.4384158 | 0.9261214
|  | 643.25 | 0.322 | 0.075 | 0.247 |  |  |  | 323 | 0.5061386 | 1.021108
|  | 643.25 | 0.322 | 0.075 | 0.247 |  |  |  | 323 | 0.5762376 | 1.087599
| Methane | 643.25 | 0.322 | 0.075 | 0.247 |  |  |  | 298 | 0.02613861 | 0.0474934
|  | 643.25 | 0.322 | 0.075 | 0.247 |  |  |  | 298 | 0.06415842 | 0.1282322
|  | 643.25 | 0.322 | 0.075 | 0.247 |  |  |  | 298 | 0.1223762 | 0.1852243
|  | 643.25 | 0.322 | 0.075 | 0.247 |  |  |  | 298 | 0.1782178 | 0.2754617
|  | 643.25 | 0.322 | 0.075 | 0.247 |  |  |  | 298 | 0.2483168 | 0.3277045
|  | 643.25 | 0.322 | 0.075 | 0.247 |  |  |  | 298 | 0.3255446 | 0.4369393
|  | 643.25 | 0.322 | 0.075 | 0.247 |  |  |  | 298 | 0.3920792 | 0.4891821
|  | 643.25 | 0.322 | 0.075 | 0.247 |  |  |  | 298 | 0.4526733 | 0.5461741
|  | 643.25 | 0.322 | 0.075 | 0.247 |  |  |  | 298 | 0.5227723 | 0.6316623
|  | 643.25 | 0.322 | 0.075 | 0.247 |  |  |  | 298 | 0.5869307 | 0.698153
|  | 643.25 | 0.322 | 0.075 | 0.247 |  |  |  | 308 | 0.04277228 | 0.05224274
|  | 643.25 | 0.322 | 0.075 | 0.247 |  |  |  | 308 | 0.09267327 | 0.09973615
|  | 643.25 | 0.322 | 0.075 | 0.247 |  |  |  | 308 | 0.1508911 | 0.1472296
|  | 643.25 | 0.322 | 0.075 | 0.247 |  |  |  | 308 | 0.2079208 | 0.2042216
|  | 643.25 | 0.322 | 0.075 | 0.247 |  |  |  | 308 | 0.2887129 | 0.2707124
|  | 643.25 | 0.322 | 0.075 | 0.247 |  |  |  | 308 | 0.3540594 | 0.3182058
|  | 643.25 | 0.322 | 0.075 | 0.247 |  |  |  | 308 | 0.4277228 | 0.3846966
|  | 643.25 | 0.322 | 0.075 | 0.247 |  |  |  | 308 | 0.5013861 | 0.4369393
|  | 643.25 | 0.322 | 0.075 | 0.247 |  |  |  | 323 | 0.0760396 | 0.02849604
|  | 643.25 | 0.322 | 0.075 | 0.247 |  |  |  | 323 | 0.1283168 | 0.06174142
|  | 643.25 | 0.322 | 0.075 | 0.247 |  |  |  | 323 | 0.1877228 | 0.1044855
|  | 643.25 | 0.322 | 0.075 | 0.247 |  |  |  | 323 | 0.2613861 | 0.1757256
|  | 643.25 | 0.322 | 0.075 | 0.247 |  |  |  | 323 | 0.3255446 | 0.208971
|  | 643.25 | 0.322 | 0.075 | 0.247 |  |  |  | 323 | 0.4087129 | 0.2659631
|  | 643.25 | 0.322 | 0.075 | 0.247 |  |  |  | 323 | 0.4657426 | 0.2992084
|  | 643.25 | 0.322 | 0.075 | 0.247 |  |  |  | 323 | 0.5346535 | 0.3372032
|  | 643.25 | 0.322 | 0.075 | 0.247 |  |  |  | 323 | 0.5964356 | 0.3562005