## Sheet1
GAC | GAS | BET | Vt | Vmeso | Vmic | %C | %O | %N | Temp(K) | Pessure | Adsorp(mmol/g)
UC600 | Propane | 2690 | 1.36 | 0.45 | 0.91 |  | 8.23 | 1.33 | 298 | 0.01365902 | 1.207729
|  | 2690 | 1.36 | 0.45 | 0.91 |  | 8.23 | 1.33 | 298 | 0.02047542 | 1.913043
|  | 2690 | 1.36 | 0.45 | 0.91 |  | 8.23 | 1.33 | 298 | 0.04111521 | 2.483092
|  | 2690 | 1.36 | 0.45 | 0.91 |  | 8.23 | 1.33 | 298 | 0.0548707 | 2.898551
|  | 2690 | 1.36 | 0.45 | 0.91 |  | 8.23 | 1.33 | 298 | 0.07846787 | 3.478261
|  | 2690 | 1.36 | 0.45 | 0.91 |  | 8.23 | 1.33 | 298 | 0.1227775 | 4.038647
|  | 2690 | 1.36 | 0.45 | 0.91 |  | 8.23 | 1.33 | 298 | 0.1434566 | 4.289855
|  | 2690 | 1.36 | 0.45 | 0.91 |  | 8.23 | 1.33 | 298 | 0.2419878 | 5.004831
|  | 2690 | 1.36 | 0.45 | 0.91 |  | 8.23 | 1.33 | 298 | 0.3346375 | 5.429952
|  | 2690 | 1.36 | 0.45 | 0.91 |  | 8.23 | 1.33 | 298 | 0.43716 | 5.768116
|  | 2690 | 1.36 | 0.45 | 0.91 |  | 8.23 | 1.33 | 298 | 0.5357519 | 5.990338
|  | 2690 | 1.36 | 0.45 | 0.91 |  | 8.23 | 1.33 | 298 | 0.7566068 | 6.415459
|  | 2690 | 1.36 | 0.45 | 0.91 |  | 8.23 | 1.33 | 298 | 0.9538121 | 6.68599
|  | 2690 | 1.36 | 0.45 | 0.91 |  | 8.23 | 1.33 | 298 | 0.9962089 | 6.763285
| Ethane | 2690 | 1.36 | 0.45 | 0.91 |  | 8.23 | 1.33 | 298 | 0.01968694 | 0.3091787
|  | 2690 | 1.36 | 0.45 | 0.91 |  | 8.23 | 1.33 | 298 | 0.0531663 | 0.7246377
|  | 2690 | 1.36 | 0.45 | 0.91 |  | 8.23 | 1.33 | 298 | 0.08074398 | 1.014493
|  | 2690 | 1.36 | 0.45 | 0.91 |  | 8.23 | 1.33 | 298 | 0.1132562 | 1.275362
|  | 2690 | 1.36 | 0.45 | 0.91 |  | 8.23 | 1.33 | 298 | 0.152667 | 1.574879
|  | 2690 | 1.36 | 0.45 | 0.91 |  | 8.23 | 1.33 | 298 | 0.2521927 | 2.222222
|  | 2690 | 1.36 | 0.45 | 0.91 |  | 8.23 | 1.33 | 298 | 0.3527309 | 2.657005
|  | 2690 | 1.36 | 0.45 | 0.91 |  | 8.23 | 1.33 | 298 | 0.4621447 | 3.091787
|  | 2690 | 1.36 | 0.45 | 0.91 |  | 8.23 | 1.33 | 298 | 0.5764919 | 3.507246
|  | 2690 | 1.36 | 0.45 | 0.91 |  | 8.23 | 1.33 | 298 | 0.8042275 | 4.115942
|  | 2690 | 1.36 | 0.45 | 0.91 |  | 8.23 | 1.33 | 298 | 0.9964757 | 4.599034
| Methane | 2690 | 1.36 | 0.45 | 0.91 |  | 8.23 | 1.33 | 298 | 0.04534941 | 0.1352657
|  | 2690 | 1.36 | 0.45 | 0.91 |  | 8.23 | 1.33 | 298 | 0.08381214 | 0.1256039
|  | 2690 | 1.36 | 0.45 | 0.91 |  | 8.23 | 1.33 | 298 | 0.1449466 | 0.2028986
|  | 2690 | 1.36 | 0.45 | 0.91 |  | 8.23 | 1.33 | 298 | 0.2356668 | 0.2801932
|  | 2690 | 1.36 | 0.45 | 0.91 |  | 8.23 | 1.33 | 298 | 0.3431476 | 0.3961353
|  | 2690 | 1.36 | 0.45 | 0.91 |  | 8.23 | 1.33 | 298 | 0.5561427 | 0.5797101
|  | 2690 | 1.36 | 0.45 | 0.91 |  | 8.23 | 1.33 | 298 | 0.7780148 | 0.7536232
|  | 2690 | 1.36 | 0.45 | 0.91 |  | 8.23 | 1.33 | 298 | 0.8845106 | 0.8599034
|  | 2690 | 1.36 | 0.45 | 0.91 |  | 8.23 | 1.33 | 298 | 0.9969259 | 0.9468599
UC700 | Propane | 3325 | 1.71 | 0.65 | 1.06 |  | 5.73 | 2.06 | 298 | 0.008887312 | 0.8523409
|  | 3325 | 1.71 | 0.65 | 1.06 |  | 5.73 | 2.06 | 298 | 0.02655504 | 1.416567
|  | 3325 | 1.71 | 0.65 | 1.06 |  | 5.73 | 2.06 | 298 | 0.05208111 | 2.292917
|  | 3325 | 1.71 | 0.65 | 1.06 |  | 5.73 | 2.06 | 298 | 0.08150344 | 2.989196
|  | 3325 | 1.71 | 0.65 | 1.06 |  | 5.73 | 2.06 | 298 | 0.1138495 | 3.565426
|  | 3325 | 1.71 | 0.65 | 1.06 |  | 5.73 | 2.06 | 298 | 0.1491262 | 4.093637
|  | 3325 | 1.71 | 0.65 | 1.06 |  | 5.73 | 2.06 | 298 | 0.2274898 | 4.969988
|  | 3325 | 1.71 | 0.65 | 1.06 |  | 5.73 | 2.06 | 298 | 0.308776 | 5.714286
|  | 3325 | 1.71 | 0.65 | 1.06 |  | 5.73 | 2.06 | 298 | 0.5222018 | 6.926771
|  | 3325 | 1.71 | 0.65 | 1.06 |  | 5.73 | 2.06 | 298 | 0.7277717 | 7.85114
|  | 3325 | 1.71 | 0.65 | 1.06 |  | 5.73 | 2.06 | 298 | 0.9323444 | 8.583433
|  | 3325 | 1.71 | 0.65 | 1.06 |  | 5.73 | 2.06 | 298 | 0.9959745 | 8.883553
| Ethane | 3325 | 1.71 | 0.65 | 1.06 |  | 5.73 | 2.06 | 298 | 0.01860744 | 0.1920768
|  | 3325 | 1.71 | 0.65 | 1.06 |  | 5.73 | 2.06 | 298 | 0.05973857 | 0.5522209
|  | 3325 | 1.71 | 0.65 | 1.06 |  | 5.73 | 2.06 | 298 | 0.1038004 | 0.8643457
|  | 3325 | 1.71 | 0.65 | 1.06 |  | 5.73 | 2.06 | 298 | 0.1527593 | 1.22449
|  | 3325 | 1.71 | 0.65 | 1.06 |  | 5.73 | 2.06 | 298 | 0.2447981 | 1.860744
|  | 3325 | 1.71 | 0.65 | 1.06 |  | 5.73 | 2.06 | 298 | 0.4259109 | 2.833133
|  | 3325 | 1.71 | 0.65 | 1.06 |  | 5.73 | 2.06 | 298 | 0.6402859 | 3.745498
|  | 3325 | 1.71 | 0.65 | 1.06 |  | 5.73 | 2.06 | 298 | 0.8438765 | 4.441777
|  | 3325 | 1.71 | 0.65 | 1.06 |  | 5.73 | 2.06 | 298 | 1.001477 | 5.114046
| Methane | 3325 | 1.71 | 0.65 | 1.06 |  | 5.73 | 2.06 | 298 | 0.08024423 | 0.120048
|  | 3325 | 1.71 | 0.65 | 1.06 |  | 5.73 | 2.06 | 298 | 0.148748 | 0.2280912
|  | 3325 | 1.71 | 0.65 | 1.06 |  | 5.73 | 2.06 | 298 | 0.235838 | 0.2881152
|  | 3325 | 1.71 | 0.65 | 1.06 |  | 5.73 | 2.06 | 298 | 0.3385894 | 0.4081633
|  | 3325 | 1.71 | 0.65 | 1.06 |  | 5.73 | 2.06 | 298 | 0.4481891 | 0.5162065
|  | 3325 | 1.71 | 0.65 | 1.06 |  | 5.73 | 2.06 | 298 | 0.5577898 | 0.6362545
|  | 3325 | 1.71 | 0.65 | 1.06 |  | 5.73 | 2.06 | 298 | 0.6615198 | 0.7563025
|  | 3325 | 1.71 | 0.65 | 1.06 |  | 5.73 | 2.06 | 298 | 0.7730728 | 0.8283313
|  | 3325 | 1.71 | 0.65 | 1.06 |  | 5.73 | 2.06 | 298 | 0.8777777 | 0.9123649
|  | 3325 | 1.71 | 0.65 | 1.06 |  | 5.73 | 2.06 | 298 | 0.9864 | 1.032413
UC800 | Propane | 3839 | 2.3 | 1.17 | 1.13 |  | 4.84 | 1.21 | 298 | 0.008682594 | 0.9956904
|  | 3839 | 2.3 | 1.17 | 1.13 |  | 4.84 | 1.21 | 298 | 0.01933685 | 1.692609
|  | 3839 | 2.3 | 1.17 | 1.13 |  | 4.84 | 1.21 | 298 | 0.04164602 | 2.754479
|  | 3839 | 2.3 | 1.17 | 1.13 |  | 4.84 | 1.21 | 298 | 0.06883855 | 3.633696
|  | 3839 | 2.3 | 1.17 | 1.13 |  | 4.84 | 1.21 | 298 | 0.09506411 | 4.429941
|  | 3839 | 2.3 | 1.17 | 1.13 |  | 4.84 | 1.21 | 298 | 0.1251939 | 5.109939
|  | 3839 | 2.3 | 1.17 | 1.13 |  | 4.84 | 1.21 | 298 | 0.1592186 | 5.789872
|  | 3839 | 2.3 | 1.17 | 1.13 |  | 4.84 | 1.21 | 298 | 0.2360489 | 6.933825
|  | 3839 | 2.3 | 1.17 | 1.13 |  | 4.84 | 1.21 | 298 | 0.3119243 | 7.845429
|  | 3839 | 2.3 | 1.17 | 1.13 |  | 4.84 | 1.21 | 298 | 0.4170083 | 8.789743
|  | 3839 | 2.3 | 1.17 | 1.13 |  | 4.84 | 1.21 | 298 | 0.5123673 | 9.584841
|  | 3839 | 2.3 | 1.17 | 1.13 |  | 4.84 | 1.21 | 298 | 0.7167551 | 10.71008
|  | 3839 | 2.3 | 1.17 | 1.13 |  | 4.84 | 1.21 | 298 | 0.9162945 | 11.58644
|  | 3839 | 2.3 | 1.17 | 1.13 |  | 4.84 | 1.21 | 298 | 0.9970843 | 11.93364
| Ethane | 3839 | 2.3 | 1.17 | 1.13 |  | 4.84 | 1.21 | 298 | 0.01750121 | 0.3150461
|  | 3839 | 2.3 | 1.17 | 1.13 |  | 4.84 | 1.21 | 298 | 0.04374832 | 0.8457308
|  | 3839 | 2.3 | 1.17 | 1.13 |  | 4.84 | 1.21 | 298 | 0.08947099 | 1.359495
|  | 3839 | 2.3 | 1.17 | 1.13 |  | 4.84 | 1.21 | 298 | 0.1361633 | 1.923035
|  | 3839 | 2.3 | 1.17 | 1.13 |  | 4.84 | 1.21 | 298 | 0.2402817 | 2.76778
|  | 3839 | 2.3 | 1.17 | 1.13 |  | 4.84 | 1.21 | 298 | 0.3152009 | 3.463632
|  | 3839 | 2.3 | 1.17 | 1.13 |  | 4.84 | 1.21 | 298 | 0.417384 | 4.159031
|  | 3839 | 2.3 | 1.17 | 1.13 |  | 4.84 | 1.21 | 298 | 0.6315022 | 5.367096
|  | 3839 | 2.3 | 1.17 | 1.13 |  | 4.84 | 1.21 | 298 | 0.8320059 | 6.359619
|  | 3839 | 2.3 | 1.17 | 1.13 |  | 4.84 | 1.21 | 298 | 0.9984378 | 7.253122
| Methane | 3839 | 2.3 | 1.17 | 1.13 |  | 4.84 | 1.21 | 298 | 0.06133168 | 0.1483435
|  | 3839 | 2.3 | 1.17 | 1.13 |  | 4.84 | 1.21 | 298 | 0.1061157 | 0.2305877
|  | 3839 | 2.3 | 1.17 | 1.13 |  | 4.84 | 1.21 | 298 | 0.144089 | 0.246555
|  | 3839 | 2.3 | 1.17 | 1.13 |  | 4.84 | 1.21 | 298 | 0.2385283 | 0.3777676
|  | 3839 | 2.3 | 1.17 | 1.13 |  | 4.84 | 1.21 | 298 | 0.3417322 | 0.4922372
|  | 3839 | 2.3 | 1.17 | 1.13 |  | 4.84 | 1.21 | 298 | 0.4527245 | 0.6231751
|  | 3839 | 2.3 | 1.17 | 1.13 |  | 4.84 | 1.21 | 298 | 0.5549588 | 0.6878683
|  | 3839 | 2.3 | 1.17 | 1.13 |  | 4.84 | 1.21 | 298 | 0.6639996 | 0.8686311
|  | 3839 | 2.3 | 1.17 | 1.13 |  | 4.84 | 1.21 | 298 | 0.7633074 | 0.999763
|  | 3839 | 2.3 | 1.17 | 1.13 |  | 4.84 | 1.21 | 298 | 0.8694325 | 1.114184
|  | 3839 | 2.3 | 1.17 | 1.13 |  | 4.84 | 1.21 | 298 | 0.9901592 | 1.278155
UC900 | Propane | 3391 | 2.72 | 1.91 | 0.81 |  | 3.95 | 1 | 298 | 0.008857828 | 0.8449956
|  | 3391 | 2.72 | 1.91 | 0.81 |  | 3.95 | 1 | 298 | 0.03043662 | 2.005209
|  | 3391 | 2.72 | 1.91 | 0.81 |  | 3.95 | 1 | 298 | 0.05687726 | 2.907736
|  | 3391 | 2.72 | 1.91 | 0.81 |  | 3.95 | 1 | 298 | 0.09210697 | 3.810388
|  | 3391 | 2.72 | 1.91 | 0.81 |  | 3.95 | 1 | 298 | 0.1253672 | 4.512535
|  | 3391 | 2.72 | 1.91 | 0.81 |  | 3.95 | 1 | 298 | 0.1537272 | 4.999815
|  | 3391 | 2.72 | 1.91 | 0.81 |  | 3.95 | 1 | 298 | 0.2358448 | 6.060656
|  | 3391 | 2.72 | 1.91 | 0.81 |  | 3.95 | 1 | 298 | 0.3238066 | 6.935424
|  | 3391 | 2.72 | 1.91 | 0.81 |  | 3.95 | 1 | 298 | 0.5172722 | 8.241297
|  | 3391 | 2.72 | 1.91 | 0.81 |  | 3.95 | 1 | 298 | 0.7321932 | 9.189482
|  | 3391 | 2.72 | 1.91 | 0.81 |  | 3.95 | 1 | 298 | 0.9353813 | 9.965662
|  | 3391 | 2.72 | 1.91 | 0.81 |  | 3.95 | 1 | 298 | 0.9998602 | 10.28162
| Ethane | 3391 | 2.72 | 1.91 | 0.81 |  | 3.95 | 1 | 298 | 0.01955575 | 0.300996
|  | 3391 | 2.72 | 1.91 | 0.81 |  | 3.95 | 1 | 298 | 0.05377393 | 0.7740397
|  | 3391 | 2.72 | 1.91 | 0.81 |  | 3.95 | 1 | 298 | 0.09579996 | 1.189916
|  | 3391 | 2.72 | 1.91 | 0.81 |  | 3.95 | 1 | 298 | 0.1524826 | 1.706241
|  | 3391 | 2.72 | 1.91 | 0.81 |  | 3.95 | 1 | 298 | 0.2414058 | 2.394865
|  | 3391 | 2.72 | 1.91 | 0.81 |  | 3.95 | 1 | 298 | 0.3264088 | 2.911595
|  | 3391 | 2.72 | 1.91 | 0.81 |  | 3.95 | 1 | 298 | 0.4299793 | 3.586109
|  | 3391 | 2.72 | 1.91 | 0.81 |  | 3.95 | 1 | 298 | 0.5354867 | 4.060174
|  | 3391 | 2.72 | 1.91 | 0.81 |  | 3.95 | 1 | 298 | 0.6390444 | 4.57717
|  | 3391 | 2.72 | 1.91 | 0.81 |  | 3.95 | 1 | 298 | 0.8480896 | 5.324794
|  | 3391 | 2.72 | 1.91 | 0.81 |  | 3.95 | 1 | 298 | 0.995602 | 5.956978
| Methane | 3391 | 2.72 | 1.91 | 0.81 |  | 3.95 | 1 | 298 | 0.05469339 | 0.07238224
|  | 3391 | 2.72 | 1.91 | 0.81 |  | 3.95 | 1 | 298 | 0.09180397 | 0.08723347
|  | 3391 | 2.72 | 1.91 | 0.81 |  | 3.95 | 1 | 298 | 0.1455266 | 0.2312009
|  | 3391 | 2.72 | 1.91 | 0.81 |  | 3.95 | 1 | 298 | 0.2441642 | 0.2898926
|  | 3391 | 2.72 | 1.91 | 0.81 |  | 3.95 | 1 | 298 | 0.3369506 | 0.4487391
|  | 3391 | 2.72 | 1.91 | 0.81 |  | 3.95 | 1 | 298 | 0.4473093 | 0.5362383
|  | 3391 | 2.72 | 1.91 | 0.81 |  | 3.95 | 1 | 298 | 0.555716 | 0.6380293
|  | 3391 | 2.72 | 1.91 | 0.81 |  | 3.95 | 1 | 298 | 0.6631485 | 0.768446
|  | 3391 | 2.72 | 1.91 | 0.81 |  | 3.95 | 1 | 298 | 0.7627685 | 0.8987509
|  | 3391 | 2.72 | 1.91 | 0.81 |  | 3.95 | 1 | 298 | 0.8799573 | 0.9147488
|  | 3391 | 2.72 | 1.91 | 0.81 |  | 3.95 | 1 | 298 | 0.9844624 | 1.073763