## Sheet1
GAC | GAS | BET | Vt | Vmeso | Vmic | %C | %O | %N | Temp(K) | Pessure | Adsorp(mmol/g)
AR-V | Methane | 770 | 0.53 | 0.13 | 0.4 |  |  |  | 243 | 1.201227 | 1.377886
|  | 770 | 0.53 | 0.13 | 0.4 |  |  |  | 243 | 1.935934 | 2.049818
|  | 770 | 0.53 | 0.13 | 0.4 |  |  |  | 243 | 5.55607 | 3.325638
|  | 770 | 0.53 | 0.13 | 0.4 |  |  |  | 243 | 15.18735 | 4.686513
|  | 770 | 0.53 | 0.13 | 0.4 |  |  |  | 243 | 25.51673 | 5.290401
|  | 770 | 0.53 | 0.13 | 0.4 |  |  |  | 243 | 37.63373 | 5.656136
|  | 770 | 0.53 | 0.13 | 0.4 |  |  |  | 243 | 48.22344 | 5.919806
|  | 770 | 0.53 | 0.13 | 0.4 |  |  |  | 243 | 59.52803 | 6.081409
|  | 770 | 0.53 | 0.13 | 0.4 |  |  |  | 243 | 70.11426 | 6.208991
|  | 770 | 0.53 | 0.13 | 0.4 |  |  |  | 243 | 77.02162 | 6.26853
|  | 770 | 0.53 | 0.13 | 0.4 |  |  |  | 273 | 1.279798 | 0.9441069
|  | 770 | 0.53 | 0.13 | 0.4 |  |  |  | 273 | 2.005133 | 1.250304
|  | 770 | 0.53 | 0.13 | 0.4 |  |  |  | 273 | 5.436089 | 2.143378
|  | 770 | 0.53 | 0.13 | 0.4 |  |  |  | 273 | 15.87411 | 3.487242
|  | 770 | 0.53 | 0.13 | 0.4 |  |  |  | 273 | 24.86016 | 4.167679
|  | 770 | 0.53 | 0.13 | 0.4 |  |  |  | 273 | 35.00646 | 4.626974
|  | 770 | 0.53 | 0.13 | 0.4 |  |  |  | 273 | 47.30326 | 5.009721
|  | 770 | 0.53 | 0.13 | 0.4 |  |  |  | 273 | 58.1616 | 5.256379
|  | 770 | 0.53 | 0.13 | 0.4 |  |  |  | 273 | 66.95389 | 5.375456
|  | 770 | 0.53 | 0.13 | 0.4 |  |  |  | 273 | 79.06587 | 5.545565
|  | 770 | 0.53 | 0.13 | 0.4 |  |  |  | 273 | 88.48531 | 5.639125
|  | 770 | 0.53 | 0.13 | 0.4 |  |  |  | 273 | 99.87806 | 5.741191
|  | 770 | 0.53 | 0.13 | 0.4 |  |  |  | 293 | 1.184227 | 0.7144593
|  | 770 | 0.53 | 0.13 | 0.4 |  |  |  | 293 | 2.087191 | 0.9526124
|  | 770 | 0.53 | 0.13 | 0.4 |  |  |  | 293 | 5.06405 | 1.624544
|  | 770 | 0.53 | 0.13 | 0.4 |  |  |  | 293 | 16.12791 | 2.891859
|  | 770 | 0.53 | 0.13 | 0.4 |  |  |  | 293 | 25.2019 | 3.504253
|  | 770 | 0.53 | 0.13 | 0.4 |  |  |  | 293 | 36.51543 | 4.014581
|  | 770 | 0.53 | 0.13 | 0.4 |  |  |  | 293 | 47.10754 | 4.37181
|  | 770 | 0.53 | 0.13 | 0.4 |  |  |  | 293 | 58.50509 | 4.660996
|  | 770 | 0.53 | 0.13 | 0.4 |  |  |  | 293 | 69.36255 | 4.873633
|  | 770 | 0.53 | 0.13 | 0.4 |  |  |  | 293 | 77.43757 | 5.001215
|  | 770 | 0.53 | 0.13 | 0.4 |  |  |  | 293 | 87.84465 | 5.137303
|  | 770 | 0.53 | 0.13 | 0.4 |  |  |  | 293 | 95.73964 | 5.239368
|  | 770 | 0.53 | 0.13 | 0.4 |  |  |  | 313 | 1.445221 | 0.399757
|  | 770 | 0.53 | 0.13 | 0.4 |  |  |  | 313 | 1.629606 | 0.5953827
|  | 770 | 0.53 | 0.13 | 0.4 |  |  |  | 313 | 5.054024 | 1.233293
|  | 770 | 0.53 | 0.13 | 0.4 |  |  |  | 313 | 15.84491 | 2.347509
|  | 770 | 0.53 | 0.13 | 0.4 |  |  |  | 313 | 25.27742 | 2.951397
|  | 770 | 0.53 | 0.13 | 0.4 |  |  |  | 313 | 35.60287 | 3.402187
|  | 770 | 0.53 | 0.13 | 0.4 |  |  |  | 313 | 45.92615 | 3.767922
|  | 770 | 0.53 | 0.13 | 0.4 |  |  |  | 313 | 55.61944 | 4.048603
|  | 770 | 0.53 | 0.13 | 0.4 |  |  |  | 313 | 65.40111 | 4.27825
|  | 770 | 0.53 | 0.13 | 0.4 |  |  |  | 313 | 77.60452 | 4.516403
|  | 770 | 0.53 | 0.13 | 0.4 |  |  |  | 313 | 87.47435 | 4.686513
|  | 770 | 0.53 | 0.13 | 0.4 |  |  |  | 313 | 98.68925 | 4.848117
|  | 770 | 0.53 | 0.13 | 0.4 |  |  |  | 353 | 1.171804 | 0.2296476
|  | 770 | 0.53 | 0.13 | 0.4 |  |  |  | 353 | 1.981158 | 0.3147023
|  | 770 | 0.53 | 0.13 | 0.4 |  |  |  | 353 | 5.399474 | 0.7144593
|  | 770 | 0.53 | 0.13 | 0.4 |  |  |  | 353 | 15.9152 | 1.590522
|  | 770 | 0.53 | 0.13 | 0.4 |  |  |  | 353 | 26.60114 | 2.109356
|  | 770 | 0.53 | 0.13 | 0.4 |  |  |  | 353 | 34.86141 | 2.466586
|  | 770 | 0.53 | 0.13 | 0.4 |  |  |  | 353 | 45.54278 | 2.806804
|  | 770 | 0.53 | 0.13 | 0.4 |  |  |  | 353 | 59.5434 | 3.181045
|  | 770 | 0.53 | 0.13 | 0.4 |  |  |  | 353 | 67.9789 | 3.376671
|  | 770 | 0.53 | 0.13 | 0.4 |  |  |  | 353 | 77.93951 | 3.589307
|  | 770 | 0.53 | 0.13 | 0.4 |  |  |  | 353 | 91.57768 | 3.818955
|  | 770 | 0.53 | 0.13 | 0.4 |  |  |  | 393 | 1.527497 | 0.1105711
|  | 770 | 0.53 | 0.13 | 0.4 |  |  |  | 393 | 5.123005 | 0.4252734
|  | 770 | 0.53 | 0.13 | 0.4 |  |  |  | 393 | 16.79898 | 1.080194
|  | 770 | 0.53 | 0.13 | 0.4 |  |  |  | 393 | 25.50769 | 1.437424
|  | 770 | 0.53 | 0.13 | 0.4 |  |  |  | 393 | 38.70266 | 1.871203
|  | 770 | 0.53 | 0.13 | 0.4 |  |  |  | 393 | 46.33186 | 2.100851
|  | 770 | 0.53 | 0.13 | 0.4 |  |  |  | 393 | 60.77939 | 2.415553
|  | 770 | 0.53 | 0.13 | 0.4 |  |  |  | 393 | 68.76559 | 2.577157
|  | 770 | 0.53 | 0.13 | 0.4 |  |  |  | 393 | 83.12234 | 2.849332
|  | 770 | 0.53 | 0.13 | 0.4 |  |  |  | 393 | 94.8771 | 3.078979