## Sheet1
GAC | GAS | BET | Vt | Vmeso | Vmic | %C | %O | %N | Temp(K) | Pessure | Adsorp(mmol/g)
R-AC | CO2 | 787.07 | 0.425 | 0.04 | 0.385 |  |  |  | 298 | 0.1203501 | 0.4397906
|  | 787.07 | 0.425 | 0.04 | 0.385 |  |  |  | 298 | 0.1969365 | 0.8376963
|  | 787.07 | 0.425 | 0.04 | 0.385 |  |  |  | 298 | 0.4704595 | 1.549738
|  | 787.07 | 0.425 | 0.04 | 0.385 |  |  |  | 298 | 0.6892779 | 1.926702
|  | 787.07 | 0.425 | 0.04 | 0.385 |  |  |  | 298 | 0.9846827 | 2.418848
|  | 787.07 | 0.425 | 0.04 | 0.385 |  |  |  | 298 | 1.958425 | 3.507853
|  | 787.07 | 0.425 | 0.04 | 0.385 |  |  |  | 298 | 2.986871 | 4.272251
|  | 787.07 | 0.425 | 0.04 | 0.385 |  |  |  | 298 | 3.982495 | 4.764398
|  | 787.07 | 0.425 | 0.04 | 0.385 |  |  |  | 298 | 4.978118 | 5.151832
|  | 787.07 | 0.425 | 0.04 | 0.385 |  |  |  | 298 | 5.984683 | 5.465969
|  | 787.07 | 0.425 | 0.04 | 0.385 |  |  |  | 298 | 7.035011 | 5.780105
|  | 787.07 | 0.425 | 0.04 | 0.385 |  |  |  | 298 | 7.997812 | 6.031414
|  | 787.07 | 0.425 | 0.04 | 0.385 |  |  |  | 298 | 9.015317 | 6.282723
|  | 787.07 | 0.425 | 0.04 | 0.385 |  |  |  | 298 | 10.02188 | 6.492147
1H-AC |  | 799.82 | 0.429 | 0.044 | 0.385 |  |  |  | 298 | 0.07658643 | 0.513089
|  | 799.82 | 0.429 | 0.044 | 0.385 |  |  |  | 298 | 0.2297593 | 0.921466
|  | 799.82 | 0.429 | 0.044 | 0.385 |  |  |  | 298 | 0.2954048 | 1.193717
|  | 799.82 | 0.429 | 0.044 | 0.385 |  |  |  | 298 | 0.4923414 | 1.664921
|  | 799.82 | 0.429 | 0.044 | 0.385 |  |  |  | 298 | 0.6892779 | 2.031414
|  | 799.82 | 0.429 | 0.044 | 0.385 |  |  |  | 298 | 1.017505 | 2.502618
|  | 799.82 | 0.429 | 0.044 | 0.385 |  |  |  | 298 | 2.002188 | 3.612565
|  | 799.82 | 0.429 | 0.044 | 0.385 |  |  |  | 298 | 3.107221 | 4.450262
|  | 799.82 | 0.429 | 0.044 | 0.385 |  |  |  | 298 | 4.059081 | 4.973822
|  | 799.82 | 0.429 | 0.044 | 0.385 |  |  |  | 298 | 4.967177 | 5.329843
|  | 799.82 | 0.429 | 0.044 | 0.385 |  |  |  | 298 | 6.050328 | 5.685864
|  | 799.82 | 0.429 | 0.044 | 0.385 |  |  |  | 298 | 7.056893 | 6.010471
|  | 799.82 | 0.429 | 0.044 | 0.385 |  |  |  | 298 | 7.986871 | 6.26178
|  | 799.82 | 0.429 | 0.044 | 0.385 |  |  |  | 298 | 9.004376 | 6.502618
|  | 799.82 | 0.429 | 0.044 | 0.385 |  |  |  | 298 | 10.09847 | 6.701571
15H-AC |  | 874.62 | 0.439 | 0.051 | 0.388 |  |  |  | 298 | 0.09846827 | 0.6596859
|  | 874.62 | 0.439 | 0.051 | 0.388 |  |  |  | 298 | 0.1859956 | 1.120419
|  | 874.62 | 0.439 | 0.051 | 0.388 |  |  |  | 298 | 0.2625821 | 1.39267
|  | 874.62 | 0.439 | 0.051 | 0.388 |  |  |  | 298 | 0.4704595 | 1.937173
|  | 874.62 | 0.439 | 0.051 | 0.388 |  |  |  | 298 | 0.6892779 | 2.26178
|  | 874.62 | 0.439 | 0.051 | 0.388 |  |  |  | 298 | 0.9299781 | 2.712042
|  | 874.62 | 0.439 | 0.051 | 0.388 |  |  |  | 298 | 1.969365 | 3.801047
|  | 874.62 | 0.439 | 0.051 | 0.388 |  |  |  | 298 | 2.997812 | 4.617801
|  | 874.62 | 0.439 | 0.051 | 0.388 |  |  |  | 298 | 4.004376 | 5.193717
|  | 874.62 | 0.439 | 0.051 | 0.388 |  |  |  | 298 | 4.956236 | 5.633508
|  | 874.62 | 0.439 | 0.051 | 0.388 |  |  |  | 298 | 5.973742 | 6.062827
|  | 874.62 | 0.439 | 0.051 | 0.388 |  |  |  | 298 | 6.991247 | 6.408377
|  | 874.62 | 0.439 | 0.051 | 0.388 |  |  |  | 298 | 7.997812 | 6.680628
|  | 874.62 | 0.439 | 0.051 | 0.388 |  |  |  | 298 | 9.04814 | 6.921466
|  | 874.62 | 0.439 | 0.051 | 0.388 |  |  |  | 298 | 10.0547 | 7.162304
R-AC | Methane | 787.07 | 0.425 | 0.04 | 0.385 |  |  |  | 298 | 0.1374497 | 0.1224744
|  | 787.07 | 0.425 | 0.04 | 0.385 |  |  |  | 298 | 0.2317999 | 0.2397211
|  | 787.07 | 0.425 | 0.04 | 0.385 |  |  |  | 298 | 0.4624813 | 0.5445712
|  | 787.07 | 0.425 | 0.04 | 0.385 |  |  |  | 298 | 0.7034588 | 0.7907642
|  | 787.07 | 0.425 | 0.04 | 0.385 |  |  |  | 298 | 1.007163 | 1.048651
|  | 787.07 | 0.425 | 0.04 | 0.385 |  |  |  | 298 | 1.98048 | 1.63459
|  | 787.07 | 0.425 | 0.04 | 0.385 |  |  |  | 298 | 2.911633 | 2.079792
|  | 787.07 | 0.425 | 0.04 | 0.385 |  |  |  | 298 | 3.978335 | 2.413477
|  | 787.07 | 0.425 | 0.04 | 0.385 |  |  |  | 298 | 5.107703 | 2.735395
|  | 787.07 | 0.425 | 0.04 | 0.385 |  |  |  | 298 | 6.98965 | 3.144849
|  | 787.07 | 0.425 | 0.04 | 0.385 |  |  |  | 298 | 8.955054 | 3.501467
|  | 787.07 | 0.425 | 0.04 | 0.385 |  |  |  | 298 | 9.968989 | 3.63577
1H-AC |  | 799.82 | 0.429 | 0.044 | 0.385 |  |  |  | 298 | 0.07479986 | 0.1401065
|  | 799.82 | 0.429 | 0.044 | 0.385 |  |  |  | 298 | 0.30542 | 0.4214962
|  | 799.82 | 0.429 | 0.044 | 0.385 |  |  |  | 298 | 0.4939978 | 0.6090688
|  | 799.82 | 0.429 | 0.044 | 0.385 |  |  |  | 298 | 0.7141993 | 0.9021948
|  | 799.82 | 0.429 | 0.044 | 0.385 |  |  |  | 298 | 1.017781 | 1.11316
|  | 799.82 | 0.429 | 0.044 | 0.385 |  |  |  | 298 | 2.147976 | 1.751794
|  | 799.82 | 0.429 | 0.044 | 0.385 |  |  |  | 298 | 3.037224 | 2.155964
|  | 799.82 | 0.429 | 0.044 | 0.385 |  |  |  | 298 | 4.114467 | 2.524834
|  | 799.82 | 0.429 | 0.044 | 0.385 |  |  |  | 298 | 5.086973 | 2.799923
|  | 799.82 | 0.429 | 0.044 | 0.385 |  |  |  | 298 | 6.007094 | 3.022258
|  | 799.82 | 0.429 | 0.044 | 0.385 |  |  |  | 298 | 7.115333 | 3.256212
|  | 799.82 | 0.429 | 0.044 | 0.385 |  |  |  | 298 | 8.014341 | 3.396447
|  | 799.82 | 0.429 | 0.044 | 0.385 |  |  |  | 298 | 9.028429 | 3.589401
|  | 799.82 | 0.429 | 0.044 | 0.385 |  |  |  | 298 | 10.10506 | 3.723666
15H-AC |  | 874.62 | 0.439 | 0.051 | 0.388 |  |  |  | 298 | 0.02223159 | 0.01697016
|  | 874.62 | 0.439 | 0.051 | 0.388 |  |  |  | 298 | 0.1273835 | 0.2691079
|  | 874.62 | 0.439 | 0.051 | 0.388 |  |  |  | 298 | 0.1904164 | 0.3981032
|  | 874.62 | 0.439 | 0.051 | 0.388 |  |  |  | 298 | 0.2743479 | 0.5270862
|  | 874.62 | 0.439 | 0.051 | 0.388 |  |  |  | 298 | 0.4526755 | 0.7909112
|  | 874.62 | 0.439 | 0.051 | 0.388 |  |  |  | 298 | 0.6830812 | 0.9901896
|  | 874.62 | 0.439 | 0.051 | 0.388 |  |  |  | 298 | 0.9554526 | 1.253959
|  | 874.62 | 0.439 | 0.051 | 0.388 |  |  |  | 298 | 1.98117 | 1.898519
|  | 874.62 | 0.439 | 0.051 | 0.388 |  |  |  | 298 | 2.995993 | 2.372997
|  | 874.62 | 0.439 | 0.051 | 0.388 |  |  |  | 298 | 3.979101 | 2.706732
|  | 874.62 | 0.439 | 0.051 | 0.388 |  |  |  | 298 | 4.983001 | 2.999398
|  | 874.62 | 0.439 | 0.051 | 0.388 |  |  |  | 298 | 5.986747 | 3.233413
|  | 874.62 | 0.439 | 0.051 | 0.388 |  |  |  | 298 | 7.983652 | 3.648664
|  | 874.62 | 0.439 | 0.051 | 0.388 |  |  |  | 298 | 9.959367 | 3.952491