## Sheet1
GAC | GAS | BET | Vt | Vmeso | Vmic | %C | %O | %N | Temp(K) | Pessure | Adsorp(mmol/g)
GOC-1 | Methane | 926.8 | 0.47 | 0.08 | 0.39 | 89.73 | 8.87 | 0.41 | 298 | 0.08200375 | 0.2041083
|  | 926.8 | 0.47 | 0.08 | 0.39 | 89.73 | 8.87 | 0.41 | 298 | 0.1374363 | 0.3240178
|  | 926.8 | 0.47 | 0.08 | 0.39 | 89.73 | 8.87 | 0.41 | 298 | 0.1579488 | 0.3903767
|  | 926.8 | 0.47 | 0.08 | 0.39 | 89.73 | 8.87 | 0.41 | 298 | 0.2217979 | 0.5128189
|  | 926.8 | 0.47 | 0.08 | 0.39 | 89.73 | 8.87 | 0.41 | 298 | 0.2976692 | 0.6377848
|  | 926.8 | 0.47 | 0.08 | 0.39 | 89.73 | 8.87 | 0.41 | 298 | 0.3651179 | 0.7551093
|  | 926.8 | 0.47 | 0.08 | 0.39 | 89.73 | 8.87 | 0.41 | 298 | 0.4710557 | 0.895324
|  | 926.8 | 0.47 | 0.08 | 0.39 | 89.73 | 8.87 | 0.41 | 298 | 0.601081 | 1.076346
|  | 926.8 | 0.47 | 0.08 | 0.39 | 89.73 | 8.87 | 0.41 | 298 | 0.7166187 | 1.203764
|  | 926.8 | 0.47 | 0.08 | 0.39 | 89.73 | 8.87 | 0.41 | 298 | 0.8237308 | 1.320988
|  | 926.8 | 0.47 | 0.08 | 0.39 | 89.73 | 8.87 | 0.41 | 298 | 0.9224232 | 1.433124
|  | 926.8 | 0.47 | 0.08 | 0.39 | 89.73 | 8.87 | 0.41 | 298 | 1.031908 | 1.524798
GOC-2 |  | 1306.4 | 0.67 | 0.12 | 0.55 | 89.55 | 9.52 | 0.33 | 298 | 0.03019842 | 0.1020695
|  | 1306.4 | 0.67 | 0.12 | 0.55 | 89.55 | 9.52 | 0.33 | 298 | 0.08085402 | 0.247534
|  | 1306.4 | 0.67 | 0.12 | 0.55 | 89.55 | 9.52 | 0.33 | 298 | 0.1218329 | 0.3419376
|  | 1306.4 | 0.67 | 0.12 | 0.55 | 89.55 | 9.52 | 0.33 | 298 | 0.176082 | 0.4771758
|  | 1306.4 | 0.67 | 0.12 | 0.55 | 89.55 | 9.52 | 0.33 | 298 | 0.2278996 | 0.5894317
|  | 1306.4 | 0.67 | 0.12 | 0.55 | 89.55 | 9.52 | 0.33 | 298 | 0.291764 | 0.7246453
|  | 1306.4 | 0.67 | 0.12 | 0.55 | 89.55 | 9.52 | 0.33 | 298 | 0.3483924 | 0.8394432
|  | 1306.4 | 0.67 | 0.12 | 0.55 | 89.55 | 9.52 | 0.33 | 298 | 0.4134311 | 0.9516653
|  | 1306.4 | 0.67 | 0.12 | 0.55 | 89.55 | 9.52 | 0.33 | 298 | 0.4748641 | 1.063897
|  | 1306.4 | 0.67 | 0.12 | 0.55 | 89.55 | 9.52 | 0.33 | 298 | 0.5495304 | 1.186311
|  | 1306.4 | 0.67 | 0.12 | 0.55 | 89.55 | 9.52 | 0.33 | 298 | 0.613355 | 1.288319
|  | 1306.4 | 0.67 | 0.12 | 0.55 | 89.55 | 9.52 | 0.33 | 298 | 0.7084908 | 1.441333
|  | 1306.4 | 0.67 | 0.12 | 0.55 | 89.55 | 9.52 | 0.33 | 298 | 0.7843315 | 1.540756
|  | 1306.4 | 0.67 | 0.12 | 0.55 | 89.55 | 9.52 | 0.33 | 298 | 0.8902692 | 1.680971
|  | 1306.4 | 0.67 | 0.12 | 0.55 | 89.55 | 9.52 | 0.33 | 298 | 0.9624734 | 1.754861
|  | 1306.4 | 0.67 | 0.12 | 0.55 | 89.55 | 9.52 | 0.33 | 298 | 1.035892 | 1.838964
GOC-3 |  | 955.2 | 0.5 | 0.07 | 0.43 | 89.96 | 8.51 | 0.37 | 298 | 0.05187288 | 0.1352198
|  | 955.2 | 0.5 | 0.07 | 0.43 | 89.96 | 8.51 | 0.37 | 298 | 0.1205696 | 0.2908553
|  | 955.2 | 0.5 | 0.07 | 0.43 | 89.96 | 8.51 | 0.37 | 298 | 0.1820056 | 0.4056409
|  | 955.2 | 0.5 | 0.07 | 0.43 | 89.96 | 8.51 | 0.37 | 298 | 0.2615042 | 0.5484774
|  | 955.2 | 0.5 | 0.07 | 0.43 | 89.96 | 8.51 | 0.37 | 298 | 0.3301364 | 0.6504732
|  | 955.2 | 0.5 | 0.07 | 0.43 | 89.96 | 8.51 | 0.37 | 298 | 0.4072005 | 0.7677732
|  | 955.2 | 0.5 | 0.07 | 0.43 | 89.96 | 8.51 | 0.37 | 298 | 0.4746215 | 0.8621093
|  | 955.2 | 0.5 | 0.07 | 0.43 | 89.96 | 8.51 | 0.37 | 298 | 0.5685063 | 0.9742577
|  | 955.2 | 0.5 | 0.07 | 0.43 | 89.96 | 8.51 | 0.37 | 298 | 0.6455458 | 1.071124
|  | 955.2 | 0.5 | 0.07 | 0.43 | 89.96 | 8.51 | 0.37 | 298 | 0.7213527 | 1.14245
|  | 955.2 | 0.5 | 0.07 | 0.43 | 89.96 | 8.51 | 0.37 | 298 | 0.7983799 | 1.229098
|  | 955.2 | 0.5 | 0.07 | 0.43 | 89.96 | 8.51 | 0.37 | 298 | 0.8910413 | 1.32337
|  | 955.2 | 0.5 | 0.07 | 0.43 | 89.96 | 8.51 | 0.37 | 298 | 1.029412 | 1.448176
GOC-4 |  | 858.5 | 0.45 | 0.08 | 0.37 | 90.74 | 8.49 | 0.28 | 298 | 0.03256541 | 0.07141212
|  | 858.5 | 0.45 | 0.08 | 0.37 | 90.74 | 8.49 | 0.28 | 298 | 0.08798572 | 0.1811045
|  | 858.5 | 0.45 | 0.08 | 0.37 | 90.74 | 8.49 | 0.28 | 298 | 0.154254 | 0.316312
|  | 858.5 | 0.45 | 0.08 | 0.37 | 90.74 | 8.49 | 0.28 | 298 | 0.2024444 | 0.4106972
|  | 858.5 | 0.45 | 0.08 | 0.37 | 90.74 | 8.49 | 0.28 | 298 | 0.2662689 | 0.5127053
|  | 858.5 | 0.45 | 0.08 | 0.37 | 90.74 | 8.49 | 0.28 | 298 | 0.3276804 | 0.6070568
|  | 858.5 | 0.45 | 0.08 | 0.37 | 90.74 | 8.49 | 0.28 | 298 | 0.3963126 | 0.7090526
|  | 858.5 | 0.45 | 0.08 | 0.37 | 90.74 | 8.49 | 0.28 | 298 | 0.4757621 | 0.8110208
|  | 858.5 | 0.45 | 0.08 | 0.37 | 90.74 | 8.49 | 0.28 | 298 | 0.5672399 | 0.9206211
|  | 858.5 | 0.45 | 0.08 | 0.37 | 90.74 | 8.49 | 0.28 | 298 | 0.653904 | 1.025125
|  | 858.5 | 0.45 | 0.08 | 0.37 | 90.74 | 8.49 | 0.28 | 298 | 0.7465746 | 1.12706
|  | 858.5 | 0.45 | 0.08 | 0.37 | 90.74 | 8.49 | 0.28 | 298 | 0.8512736 | 1.236626
|  | 858.5 | 0.45 | 0.08 | 0.37 | 90.74 | 8.49 | 0.28 | 298 | 0.9559665 | 1.341084
|  | 858.5 | 0.45 | 0.08 | 0.37 | 90.74 | 8.49 | 0.28 | 298 | 1.030562 | 1.404751
GOC-2 |  | 1306.4 | 0.67 | 0.12 | 0.55 | 89.55 | 9.52 | 0.33 | 273 | 0.03026494 | 0.1594671
|  | 1306.4 | 0.67 | 0.12 | 0.55 | 89.55 | 9.52 | 0.33 | 273 | 0.07826281 | 0.3933395
|  | 1306.4 | 0.67 | 0.12 | 0.55 | 89.55 | 9.52 | 0.33 | 273 | 0.15336 | 0.673215
|  | 1306.4 | 0.67 | 0.12 | 0.55 | 89.55 | 9.52 | 0.33 | 273 | 0.2566043 | 1.016821
|  | 1306.4 | 0.67 | 0.12 | 0.55 | 89.55 | 9.52 | 0.33 | 273 | 0.3848535 | 1.374522
|  | 1306.4 | 0.67 | 0.12 | 0.55 | 89.55 | 9.52 | 0.33 | 273 | 0.502654 | 1.640062
|  | 1306.4 | 0.67 | 0.12 | 0.55 | 89.55 | 9.52 | 0.33 | 273 | 0.6433835 | 1.940981
|  | 1306.4 | 0.67 | 0.12 | 0.55 | 89.55 | 9.52 | 0.33 | 273 | 0.750744 | 2.139182
|  | 1306.4 | 0.67 | 0.12 | 0.55 | 89.55 | 9.52 | 0.33 | 273 | 0.8966597 | 2.376253
|  | 1306.4 | 0.67 | 0.12 | 0.55 | 89.55 | 9.52 | 0.33 | 273 | 1.027993 | 2.616922
|  | 1306.4 | 0.67 | 0.12 | 0.55 | 89.55 | 9.52 | 0.33 | 323 | 0.0489829 | 0.06720219
|  | 1306.4 | 0.67 | 0.12 | 0.55 | 89.55 | 9.52 | 0.33 | 323 | 0.1208997 | 0.1875145
|  | 1306.4 | 0.67 | 0.12 | 0.55 | 89.55 | 9.52 | 0.33 | 323 | 0.2167748 | 0.3077419
|  | 1306.4 | 0.67 | 0.12 | 0.55 | 89.55 | 9.52 | 0.33 | 323 | 0.3116032 | 0.4137886
|  | 1306.4 | 0.67 | 0.12 | 0.55 | 89.55 | 9.52 | 0.33 | 323 | 0.3960138 | 0.5163262
|  | 1306.4 | 0.67 | 0.12 | 0.55 | 89.55 | 9.52 | 0.33 | 323 | 0.4929232 | 0.6152733
|  | 1306.4 | 0.67 | 0.12 | 0.55 | 89.55 | 9.52 | 0.33 | 323 | 0.6013007 | 0.7425486
|  | 1306.4 | 0.67 | 0.12 | 0.55 | 89.55 | 9.52 | 0.33 | 323 | 0.7232113 | 0.8449532
|  | 1306.4 | 0.67 | 0.12 | 0.55 | 89.55 | 9.52 | 0.33 | 323 | 0.8576218 | 0.9473134
|  | 1306.4 | 0.67 | 0.12 | 0.55 | 89.55 | 9.52 | 0.33 | 323 | 0.95453 | 1.042714
|  | 1306.4 | 0.67 | 0.12 | 0.55 | 89.55 | 9.52 | 0.33 | 323 | 1.037882 | 1.09561