## Sheet1
GAC | GAS | BET | Vt | Vmeso | Vmic | %C | %O | %N | Temp(K) | Pessure | Adsorp(mmol/g)
SC-1 | Methane | 423.91 | 0.16 | 0.01 | 0.15 | 90.97 | 9.03 |  | 298 | 0.03822231 | 0.0932324
|  | 423.91 | 0.16 | 0.01 | 0.15 | 90.97 | 9.03 |  | 298 | 0.108626 | 0.2714562
|  | 423.91 | 0.16 | 0.01 | 0.15 | 90.97 | 9.03 |  | 298 | 0.1770308 | 0.4195733
|  | 423.91 | 0.16 | 0.01 | 0.15 | 90.97 | 9.03 |  | 298 | 0.2545017 | 0.5622681
|  | 423.91 | 0.16 | 0.01 | 0.15 | 90.97 | 9.03 |  | 298 | 0.3853241 | 0.7490305
|  | 423.91 | 0.16 | 0.01 | 0.15 | 90.97 | 9.03 |  | 298 | 0.5695062 | 0.9634446
|  | 423.91 | 0.16 | 0.01 | 0.15 | 90.97 | 9.03 |  | 298 | 0.7144437 | 1.117452
|  | 423.91 | 0.16 | 0.01 | 0.15 | 90.97 | 9.03 |  | 298 | 0.8875841 | 1.260671
|  | 423.91 | 0.16 | 0.01 | 0.15 | 90.97 | 9.03 |  | 298 | 1.000333 | 1.340631
SC-4 |  | 841.63 | 0.32 | 0.02 | 0.3 | 91.42 | 8.58 |  | 298 | 0.02110114 | 0.09587469
|  | 841.63 | 0.32 | 0.02 | 0.3 | 91.42 | 8.58 |  | 298 | 0.06634522 | 0.2411291
|  | 841.63 | 0.32 | 0.02 | 0.3 | 91.42 | 8.58 |  | 298 | 0.1437569 | 0.5014706
|  | 841.63 | 0.32 | 0.02 | 0.3 | 91.42 | 8.58 |  | 298 | 0.2141565 | 0.6879024
|  | 841.63 | 0.32 | 0.02 | 0.3 | 91.42 | 8.58 |  | 298 | 0.2845781 | 0.8305586
|  | 841.63 | 0.32 | 0.02 | 0.3 | 91.42 | 8.58 |  | 298 | 0.3902257 | 1.014447
|  | 841.63 | 0.32 | 0.02 | 0.3 | 91.42 | 8.58 |  | 298 | 0.5079592 | 1.195666
|  | 841.63 | 0.32 | 0.02 | 0.3 | 91.42 | 8.58 |  | 298 | 0.6448211 | 1.387933
|  | 841.63 | 0.32 | 0.02 | 0.3 | 91.42 | 8.58 |  | 298 | 0.8219622 | 1.585893
|  | 841.63 | 0.32 | 0.02 | 0.3 | 91.42 | 8.58 |  | 298 | 0.952808 | 1.726144
|  | 841.63 | 0.32 | 0.02 | 0.3 | 91.42 | 8.58 |  | 298 | 1.005147 | 1.78115
SC-6 |  | 914.3 | 0.35 | 0.03 | 0.32 | 92.37 | 7.63 |  | 298 | 0.03919078 | 0.1698451
|  | 914.3 | 0.35 | 0.03 | 0.32 | 92.37 | 7.63 |  | 298 | 0.0653244 | 0.2684833
|  | 914.3 | 0.35 | 0.03 | 0.32 | 92.37 | 7.63 |  | 298 | 0.1065348 | 0.4246596
|  | 914.3 | 0.35 | 0.03 | 0.32 | 92.37 | 7.63 |  | 298 | 0.1487687 | 0.5480097
|  | 914.3 | 0.35 | 0.03 | 0.32 | 92.37 | 7.63 |  | 298 | 0.2161513 | 0.726217
|  | 914.3 | 0.35 | 0.03 | 0.32 | 92.37 | 7.63 |  | 298 | 0.2875703 | 0.8880305
|  | 914.3 | 0.35 | 0.03 | 0.32 | 92.37 | 7.63 |  | 298 | 0.3871729 | 1.077358
|  | 914.3 | 0.35 | 0.03 | 0.32 | 92.37 | 7.63 |  | 298 | 0.5723207 | 1.373857
|  | 914.3 | 0.35 | 0.03 | 0.32 | 92.37 | 7.63 |  | 298 | 0.7142164 | 1.568888
|  | 914.3 | 0.35 | 0.03 | 0.32 | 92.37 | 7.63 |  | 298 | 0.8943827 | 1.758656
|  | 914.3 | 0.35 | 0.03 | 0.32 | 92.37 | 7.63 |  | 298 | 0.9990591 | 1.871404
SC-6 |  | 914.3 | 0.35 | 0.03 | 0.32 | 92.37 | 7.63 |  | 288 | 0.02132563 | 0.1431425
|  | 914.3 | 0.35 | 0.03 | 0.32 | 92.37 | 7.63 |  | 288 | 0.05720652 | 0.3395473
|  | 914.3 | 0.35 | 0.03 | 0.32 | 92.37 | 7.63 |  | 288 | 0.1416265 | 0.6691079
|  | 914.3 | 0.35 | 0.03 | 0.32 | 92.37 | 7.63 |  | 288 | 0.2124864 | 0.8821571
|  | 914.3 | 0.35 | 0.03 | 0.32 | 92.37 | 7.63 |  | 288 | 0.2862642 | 1.088549
|  | 914.3 | 0.35 | 0.03 | 0.32 | 92.37 | 7.63 |  | 288 | 0.3901581 | 1.321571
|  | 914.3 | 0.35 | 0.03 | 0.32 | 92.37 | 7.63 |  | 288 | 0.5737138 | 1.624501
|  | 914.3 | 0.35 | 0.03 | 0.32 | 92.37 | 7.63 |  | 288 | 0.7155202 | 1.827563
|  | 914.3 | 0.35 | 0.03 | 0.32 | 92.37 | 7.63 |  | 288 | 0.8893927 | 2.040613
|  | 914.3 | 0.35 | 0.03 | 0.32 | 92.37 | 7.63 |  | 288 | 0.9943101 | 2.140479
|  | 914.3 | 0.35 | 0.03 | 0.32 | 92.37 | 7.63 |  | 308 | 0.01650019 | 0.05659121
|  | 914.3 | 0.35 | 0.03 | 0.32 | 92.37 | 7.63 |  | 308 | 0.06114685 | 0.2030626
|  | 914.3 | 0.35 | 0.03 | 0.32 | 92.37 | 7.63 |  | 308 | 0.1465801 | 0.4260985
|  | 914.3 | 0.35 | 0.03 | 0.32 | 92.37 | 7.63 |  | 308 | 0.2135824 | 0.5625832
|  | 914.3 | 0.35 | 0.03 | 0.32 | 92.37 | 7.63 |  | 308 | 0.2902964 | 0.7157124
|  | 914.3 | 0.35 | 0.03 | 0.32 | 92.37 | 7.63 |  | 308 | 0.4000406 | 0.8988016
|  | 914.3 | 0.35 | 0.03 | 0.32 | 92.37 | 7.63 |  | 308 | 0.5690424 | 1.141811
|  | 914.3 | 0.35 | 0.03 | 0.32 | 92.37 | 7.63 |  | 308 | 0.7157221 | 1.308256
|  | 914.3 | 0.35 | 0.03 | 0.32 | 92.37 | 7.63 |  | 308 | 0.8254973 | 1.411451
|  | 914.3 | 0.35 | 0.03 | 0.32 | 92.37 | 7.63 |  | 308 | 1.00327 | 1.591212