## Sheet1
GAC | GAS | BET | Vt | Vmeso | Vmic | %C | %O | %N | Temp(K) | Pessure | Adsorp(mmol/g)
AC | Methane | 330 | 0.281 | 0.2059 | 0.0751 |  |  |  | 298 | 6.77512 | 1.423919
|  | 330 | 0.281 | 0.2059 | 0.0751 |  |  |  | 298 | 15.63245 | 2.181005
|  | 330 | 0.281 | 0.2059 | 0.0751 |  |  |  | 298 | 26.63411 | 2.904346
|  | 330 | 0.281 | 0.2059 | 0.0751 |  |  |  | 298 | 32.85709 | 3.13886
|  | 330 | 0.281 | 0.2059 | 0.0751 |  |  |  | 298 | 39.50941 | 3.402118
|  | 330 | 0.281 | 0.2059 | 0.0751 |  |  |  | 298 | 47.01913 | 3.626937
|  | 330 | 0.281 | 0.2059 | 0.0751 |  |  |  | 298 | 54.04576 | 3.813426
AC-APS |  | 256.1 | 0.27 | 0.2001 | 0.0699 |  |  |  | 298 | 4.780792 | 0.6470999
|  | 256.1 | 0.27 | 0.2001 | 0.0699 |  |  |  | 298 | 9.935569 | 1.19345
|  | 256.1 | 0.27 | 0.2001 | 0.0699 |  |  |  | 298 | 17.98611 | 1.76355
|  | 256.1 | 0.27 | 0.2001 | 0.0699 |  |  |  | 298 | 24.53215 | 2.098758
|  | 256.1 | 0.27 | 0.2001 | 0.0699 |  |  |  | 298 | 34.29658 | 2.524836
|  | 256.1 | 0.27 | 0.2001 | 0.0699 |  |  |  | 298 | 44.22064 | 2.859775
|  | 256.1 | 0.27 | 0.2001 | 0.0699 |  |  |  | 298 | 53.92855 | 3.07003
AC-HP |  | 323.9 | 0.28 | 0.2078 | 0.0722 |  |  |  | 298 | 5.743496 | 0.4647687
|  | 323.9 | 0.28 | 0.2078 | 0.0722 |  |  |  | 298 | 12.72062 | 0.9582158
|  | 323.9 | 0.28 | 0.2078 | 0.0722 |  |  |  | 298 | 19.91023 | 1.302965
|  | 323.9 | 0.28 | 0.2078 | 0.0722 |  |  |  | 298 | 25.54456 | 1.623857
|  | 323.9 | 0.28 | 0.2078 | 0.0722 |  |  |  | 298 | 32.46504 | 1.891889
|  | 323.9 | 0.28 | 0.2078 | 0.0722 |  |  |  | 298 | 39.97553 | 2.174263
|  | 323.9 | 0.28 | 0.2078 | 0.0722 |  |  |  | 298 | 51.29324 | 2.475516
AC-SA-APS |  | 216.7 | 0.242 | 0.1879 | 0.0541 |  |  |  | 298 | 4.722673 | 0.3113731
|  | 216.7 | 0.242 | 0.1879 | 0.0541 |  |  |  | 298 | 10.03509 | 0.6179029
|  | 216.7 | 0.242 | 0.1879 | 0.0541 |  |  |  | 298 | 17.17115 | 0.9674523
|  | 216.7 | 0.242 | 0.1879 | 0.0541 |  |  |  | 298 | 24.46761 | 1.283416
|  | 216.7 | 0.242 | 0.1879 | 0.0541 |  |  |  | 298 | 33.64068 | 1.594433
|  | 216.7 | 0.242 | 0.1879 | 0.0541 |  |  |  | 298 | 43.40304 | 1.867034
|  | 216.7 | 0.242 | 0.1879 | 0.0541 |  |  |  | 298 | 53.00397 | 2.096482